## IDS-VDS Characteristic (mA-mm)
VGS (V) | VDS = 0.100 V | VDS = 0.500 V | VDS = 0.900 V
-0.75 | 0.00034143 | 0.0013755 | 0.0044569
-0.74 | 0.00032753 | 0.0013285 | 0.0043178
-0.73 | 0.00031417 | 0.0012764 | 0.0041611
-0.72 | 0.00030076 | 0.0012261 | 0.0040422
-0.71 | 0.00028514 | 0.0011895 | 0.0039454
-0.7 | 0.000272 | 0.0011421 | 0.0038065
-0.69 | 0.00025924 | 0.0011035 | 0.0036912
-0.68 | 0.00024935 | 0.0010641 | 0.0035689
-0.67 | 0.000238 | 0.0010306 | 0.0034665
-0.66 | 0.00022811 | 0.0009922 | 0.0033727
-0.65 | 0.0002163 | 0.0009527 | 0.0032757
-0.64 | 0.00020621 | 0.000924 | 0.0031582
-0.63 | 0.00019659 | 0.000893 | 0.0030769
-0.62 | 0.0001882 | 0.000861 | 0.0029589
-0.61 | 0.0001798 | 0.0008267 | 0.0028674
-0.6 | 0.00017093 | 0.0008007 | 0.0027601
-0.59 | 0.00016423 | 0.0007684 | 0.0027001
-0.58 | 0.00015624 | 0.000746 | 0.0026231
-0.57 | 0.0001495 | 0.0007199 | 0.0025332
-0.56 | 0.0001421 | 0.0006919 | 0.0024661
-0.55 | 0.00013536 | 0.0006659 | 0.0023836
-0.54 | 0.00012905 | 0.0006441 | 0.0023158
-0.53 | 0.00012411 | 0.0006204 | 0.0022348
-0.52 | 0.00011894 | 0.0005985 | 0.0021749
-0.51 | 0.00011455 | 0.0005825 | 0.00213
-0.5 | 0.00011064 | 0.0005655 | 0.0020728
-0.49 | 0.00010659 | 0.0005517 | 0.0020269
-0.48 | 0.00010455 | 0.000539 | 0.0019973
-0.47 | 0.00010352 | 0.0005329 | 0.001976
-0.46 | 0.00010297 | 0.0005348 | 0.0019654
-0.45 | 0.00010514 | 0.0005406 | 0.0019784
-0.44 | 0.00011028 | 0.000555 | 0.0020386
-0.43 | 0.00011835 | 0.0005848 | 0.0021429
-0.42 | 0.00013084 | 0.0006319 | 0.0022934
-0.41 | 0.00015124 | 0.0006975 | 0.0025368
-0.4 | 0.00017921 | 0.0007991 | 0.0029026
-0.39 | 0.00021991 | 0.0009447 | 0.0034222
-0.38 | 0.00027729 | 0.0011529 | 0.0041752
-0.37 | 0.00035687 | 0.0014449 | 0.0052363
-0.36 | 0.00046832 | 0.001844 | 0.006825
-0.35 | 0.0006587 | 0.0024118 | 0.008925
-0.34 | 0.0008852 | 0.0031997 | 0.011948
-0.33 | 0.0011952 | 0.0042936 | 0.016097
-0.32 | 0.0016117 | 0.005907 | 0.021794
-0.31 | 0.0021908 | 0.007958 | 0.029829
-0.3 | 0.0029889 | 0.01085 | 0.04105
-0.29 | 0.0040844 | 0.014821 | 0.05651
-0.28 | 0.0055785 | 0.020209 | 0.07709
-0.27 | 0.007973 | 0.027585 | 0.10578
-0.26 | 0.010839 | 0.037813 | 0.1441
-0.25 | 0.014759 | 0.051736 | 0.19765
-0.24 | 0.020082 | 0.07166 | 0.26914
-0.23 | 0.027337 | 0.09689 | 0.36553
-0.22 | 0.037124 | 0.13161 | 0.49572
-0.21 | 0.050225 | 0.17805 | 0.6706
-0.2 | 0.06991 | 0.24054 | 0.9018
-0.19 | 0.09444 | 0.3238 | 1.2088
-0.18 | 0.12783 | 0.4352 | 1.6129
-0.17 | 0.17168 | 0.5848 | 2.1436
-0.16 | 0.23042 | 0.7822 | 2.8269
-0.15 | 0.30922 | 1.0364 | 3.7003
-0.14 | 0.41456 | 1.3799 | 4.8255
-0.13 | 0.55363 | 1.8202 | 6.212
-0.12 | 0.7393 | 2.3795 | 7.94
-0.11 | 0.9806 | 3.1112 | 9.969
-0.1 | 1.2914 | 4.0338 | 12.442
-0.09 | 1.7055 | 5.1992 | 15.384
-0.08 | 2.2242 | 6.639 | 18.765
-0.07 | 2.8833 | 8.343 | 22.674
-0.06 | 3.7205 | 10.47 | 27.03
-0.05 | 4.7532 | 13.083 | 31.939
-0.04 | 5.984 | 16.035 | 37.41
-0.03 | 7.515 | 19.52 | 43.351
-0.02 | 9.332 | 23.458 | 49.811
-0.01 | 11.46 | 27.921 | 56.878
0 | 13.995 | 33.049 | 64.44
0.01 | 16.826 | 38.618 | 72.22
0.02 | 19.968 | 44.565 | 80.66
0.03 | 23.556 | 51.227 | 89.5
0.04 | 27.402 | 58.12 | 98.64
0.05 | 31.576 | 65.74 | 108.29
0.06 | 35.995 | 73.61 | 118.02
0.07 | 40.717 | 82.02 | 128.33
0.08 | 45.536 | 90.72 | 138.78
0.09 | 50.568 | 99.68 | 149.49
0.1 | 55.652 | 109.05 | 160.34
0.11 | 60.65 | 118.75 | 171.58
0.12 | 65.86 | 128.77 | 183.06
0.13 | 70.99 | 138.79 | 194.53
0.14 | 76.04 | 149.18 | 206.21
0.15 | 81.05 | 159.71 | 217.88
0.16 | 85.93 | 170.48 | 229.97
0.17 | 90.54 | 181.42 | 241.93
0.18 | 95.05 | 192.33 | 254.01
0.19 | 99.3 | 203.43 | 266.17
0.2 | 103.51 | 214.74 | 278.2
0.21 | 107.53 | 226.14 | 290.7
0.22 | 111.25 | 237.53 | 302.87
0.23 | 114.81 | 248.79 | 315.07
0.24 | 118.08 | 260.32 | 327.27
0.25 | 121.34 | 271.79 | 339.52
0.26 | 124.3 | 283.29 | 351.66
0.27 | 127.13 | 294.63 | 363.75
0.28 | 129.77 | 306.01 | 375.8
0.29 | 132.33 | 317.35 | 387.6
0.3 | 134.6 | 328.77 | 399.78
0.31 | 136.71 | 339.92 | 411.52
0.32 | 138.76 | 350.9 | 423.15
0.33 | 140.67 | 362.04 | 434.98
0.34 | 142.7 | 372.91 | 446.17
0.35 | 144.22 | 383.68 | 457.61
0.36 | 145.74 | 394.34 | 468.74
0.37 | 147.33 | 404.77 | 479.83
0.38 | 148.66 | 415.06 | 490.69
0.39 | 150.1 | 425.14 | 501.31
0.4 | 151.15 | 435.04 | 511.84
0.41 | 152.3 | 444.67 | 522.15
0.42 | 153.45 | 454.22 | 532.37
0.43 | 154.64 | 463.44 | 542.18
0.44 | 155.48 | 472.45 | 551.95
0.45 | 156.33 | 481.16 | 561.47
0.46 | 157.29 | 489.5 | 570.5
0.47 | 158.03 | 497.72 | 579.4
0.48 | 159.07 | 505.63 | 588.3
0.49 | 159.59 | 513.22 | 597
0.5 | 160.29 | 520.53 | 605.3

## Tranconductance (mS-mm)
VGS (V) | VDS = 0.100 V | VDS = 0.500 V | VDS = 0.900 V
-0.75 | -0.00139 | -0.0047 | -0.01391
-0.74 | -0.001363 | -0.004955 | -0.01479
-0.73 | -0.0013385 | -0.00512 | -0.01378
-0.72 | -0.0014515 | -0.004345 | -0.010785
-0.71 | -0.001438 | -0.0042 | -0.011785
-0.7 | -0.001295 | -0.0043 | -0.01271
-0.69 | -0.0011325 | -0.0039 | -0.01188
-0.68 | -0.001062 | -0.003645 | -0.011235
-0.67 | -0.001062 | -0.003595 | -0.00981
-0.66 | -0.001085 | -0.003895 | -0.00954
-0.65 | -0.001095 | -0.00341 | -0.010725
-0.64 | -0.0009855 | -0.002985 | -0.00994
-0.63 | -0.0009005 | -0.00315 | -0.009965
-0.62 | -0.0008395 | -0.003315 | -0.010475
-0.61 | -0.0008635 | -0.003015 | -0.00994
-0.6 | -0.0007785 | -0.002915 | -0.008365
-0.59 | -0.0007345 | -0.002735 | -0.00685
-0.58 | -0.0007365 | -0.002425 | -0.008345
-0.57 | -0.000707 | -0.002705 | -0.00785
-0.56 | -0.000707 | -0.0027 | -0.00748
-0.55 | -0.0006525 | -0.00239 | -0.007515
-0.54 | -0.0005625 | -0.002275 | -0.00744
-0.53 | -0.0005055 | -0.00228 | -0.007045
-0.52 | -0.000478 | -0.001895 | -0.00524
-0.51 | -0.000415 | -0.00165 | -0.005105
-0.5 | -0.000398 | -0.00154 | -0.005155
-0.49 | -0.0003045 | -0.001325 | -0.003775
-0.48 | -0.0001535 | -0.00094 | -0.002545
-0.47 | -7.9e-05 | -0.00021 | -0.001595
-0.46 | 8.1e-05 | 0.000385 | 0.00012
-0.45 | 0.0003655 | 0.00101 | 0.00366
-0.44 | 0.0006605 | 0.00221 | 0.008225
-0.43 | 0.001028 | 0.003845 | 0.01274
-0.42 | 0.0016445 | 0.005635 | 0.019695
-0.41 | 0.0024185 | 0.00836 | 0.03046
-0.4 | 0.0034335 | 0.01236 | 0.04427
-0.39 | 0.004904 | 0.01769 | 0.06363
-0.38 | 0.006848 | 0.02501 | 0.090705
-0.37 | 0.0095515 | 0.034555 | 0.13249
-0.36 | 0.0150915 | 0.048345 | 0.184435
-0.35 | 0.020844 | 0.067785 | 0.25615
-0.34 | 0.026825 | 0.09409 | 0.3586
-0.33 | 0.036325 | 0.135365 | 0.4923
-0.32 | 0.04978 | 0.18322 | 0.6866
-0.31 | 0.06886 | 0.24715 | 0.9628
-0.3 | 0.09468 | 0.34315 | 1.33405
-0.29 | 0.12948 | 0.46795 | 1.802
-0.28 | 0.19443 | 0.6382 | 2.4635
-0.27 | 0.263025 | 0.8802 | 3.3505
-0.26 | 0.3393 | 1.20755 | 4.5935
-0.25 | 0.46215 | 1.69235 | 6.252
-0.24 | 0.6289 | 2.2577 | 8.394
-0.23 | 0.8521 | 2.9975 | 11.329
-0.22 | 1.1444 | 4.058 | 15.2535
-0.21 | 1.6393 | 5.4465 | 20.304
-0.2 | 2.21075 | 7.2875 | 26.91
-0.19 | 2.896 | 9.733 | 35.555
-0.18 | 3.862 | 13.05 | 46.74
-0.17 | 5.1295 | 17.35 | 60.7
-0.16 | 6.877 | 22.58 | 77.835
-0.15 | 9.207 | 29.885 | 99.93
-0.14 | 12.2205 | 39.19 | 125.585
-0.13 | 16.237 | 49.98 | 155.725
-0.12 | 21.3485 | 64.55 | 187.85
-0.11 | 27.605 | 82.715 | 225.1
-0.1 | 36.245 | 104.4 | 270.75
-0.09 | 46.64 | 130.26 | 316.15
-0.08 | 58.89 | 157.19 | 364.5
-0.07 | 74.815 | 191.55 | 413.25
-0.06 | 93.495 | 237 | 463.25
-0.05 | 113.175 | 278.25 | 519
-0.04 | 138.09 | 321.85 | 570.6
-0.03 | 167.4 | 371.15 | 620.05
-0.02 | 197.25 | 420.05 | 676.35
-0.01 | 233.15 | 479.55 | 731.45
0 | 268.3 | 534.85 | 767.1
0.01 | 298.65 | 575.8 | 811
0.02 | 336.5 | 630.45 | 864
0.03 | 371.7 | 677.75 | 899
0.04 | 401 | 725.65 | 939.5
0.05 | 429.65 | 774.5 | 969
0.06 | 457.05 | 814 | 1002
0.07 | 477.05 | 855.5 | 1038
0.08 | 492.55 | 883 | 1058
0.09 | 505.8 | 916.5 | 1078
0.1 | 504.1 | 953.5 | 1104.5
0.11 | 510.4 | 986 | 1136
0.12 | 517 | 1002 | 1147.5
0.13 | 509 | 1020.5 | 1157.5
0.14 | 503 | 1046 | 1167.5
0.15 | 494.5 | 1065 | 1188
0.16 | 474.5 | 1085.5 | 1202.5
0.17 | 456 | 1092.5 | 1202
0.18 | 438 | 1100.5 | 1212
0.19 | 423 | 1120.5 | 1209.5
0.2 | 411.5 | 1135.5 | 1226.5
0.21 | 387 | 1139.5 | 1233.5
0.22 | 364 | 1132.5 | 1218.5
0.23 | 341.5 | 1139.5 | 1220
0.24 | 326.5 | 1150 | 1222.5
0.25 | 311 | 1148.5 | 1219.5
0.26 | 289.5 | 1142 | 1211.5
0.27 | 273.5 | 1136 | 1207
0.28 | 260 | 1136 | 1192.5
0.29 | 241.5 | 1138 | 1199
0.3 | 219 | 1128.5 | 1196
0.31 | 208 | 1106.5 | 1168.5
0.32 | 198 | 1106 | 1173
0.33 | 197 | 1100.5 | 1151
0.34 | 177.5 | 1082 | 1131.5
0.35 | 152 | 1071.5 | 1128.5
0.36 | 155.5 | 1054.5 | 1111
0.37 | 146 | 1036 | 1097.5
0.38 | 138.5 | 1018.5 | 1074
0.39 | 124.5 | 999 | 1057.5
0.4 | 110 | 976.5 | 1042
0.41 | 115 | 959 | 1026.5
0.42 | 117 | 938.5 | 1001.5
0.43 | 101.5 | 911.5 | 979
0.44 | 84.5 | 886 | 964.5
0.45 | 90.5 | 852.5 | 927.5
0.46 | 85 | 828 | 896.5
0.47 | 89 | 806.5 | 890
0.48 | 78 | 775 | 880
0.49 | 61 | 745 | 850
0.5 | 70 | 731 | 830