## IDS-VDS Characteristic (mA-mm)
VGS (V) | VDS = 0.100 V | VDS = 0.500 V | VDS = 0.900 V
-0.75 | 0.00036681 | 0.0015048 | 0.0049402
-0.74 | 0.00034983 | 0.0014544 | 0.0047634
-0.73 | 0.00033397 | 0.0013991 | 0.0046343
-0.72 | 0.00031947 | 0.0013467 | 0.0044896
-0.71 | 0.00030473 | 0.0012941 | 0.0043527
-0.7 | 0.00029257 | 0.0012419 | 0.0042214
-0.69 | 0.00027803 | 0.0012104 | 0.0040764
-0.68 | 0.00026799 | 0.0011561 | 0.0039429
-0.67 | 0.00025286 | 0.0011223 | 0.003834
-0.66 | 0.00024193 | 0.0010787 | 0.0037173
-0.65 | 0.00023011 | 0.0010519 | 0.0035907
-0.64 | 0.0002193 | 0.0010043 | 0.0034659
-0.63 | 0.00021041 | 0.0009668 | 0.0033377
-0.62 | 0.00020008 | 0.0009367 | 0.0032538
-0.61 | 0.00019132 | 0.0009009 | 0.0031472
-0.6 | 0.00018253 | 0.0008617 | 0.0030511
-0.59 | 0.00017376 | 0.0008303 | 0.002975
-0.58 | 0.00016651 | 0.0008069 | 0.0028641
-0.57 | 0.00015865 | 0.0007727 | 0.0027984
-0.56 | 0.00015015 | 0.0007402 | 0.0026862
-0.55 | 0.00014443 | 0.0007116 | 0.002599
-0.54 | 0.00013635 | 0.0006915 | 0.0025204
-0.53 | 0.00013174 | 0.0006615 | 0.0024545
-0.52 | 0.00012587 | 0.0006372 | 0.0023773
-0.51 | 0.00012066 | 0.0006236 | 0.0023055
-0.5 | 0.00011625 | 0.0006071 | 0.0022387
-0.49 | 0.00011212 | 0.0005852 | 0.0021814
-0.48 | 0.00010906 | 0.000577 | 0.002142
-0.47 | 0.00010717 | 0.0005672 | 0.0021192
-0.46 | 0.00010622 | 0.0005614 | 0.0021032
-0.45 | 0.00010862 | 0.0005663 | 0.0021232
-0.44 | 0.00011245 | 0.00058 | 0.0021576
-0.43 | 0.00012018 | 0.0006047 | 0.002246
-0.42 | 0.00013267 | 0.0006449 | 0.0023952
-0.41 | 0.00015047 | 0.0007096 | 0.0026169
-0.4 | 0.00017704 | 0.0008067 | 0.0029663
-0.39 | 0.00021604 | 0.0009457 | 0.0034519
-0.38 | 0.00027107 | 0.0011382 | 0.0041812
-0.37 | 0.00034832 | 0.0014159 | 0.0051796
-0.36 | 0.0004562 | 0.0017961 | 0.006704
-0.35 | 0.0006398 | 0.0023436 | 0.008704
-0.34 | 0.0008575 | 0.0030991 | 0.011614
-0.33 | 0.0011557 | 0.004152 | 0.01557
-0.32 | 0.0015667 | 0.0055903 | 0.021149
-0.31 | 0.0021191 | 0.007784 | 0.028905
-0.3 | 0.0029084 | 0.01061 | 0.039593
-0.29 | 0.0039764 | 0.0145 | 0.054483
-0.28 | 0.0054451 | 0.019732 | 0.07517
-0.27 | 0.00777 | 0.02707 | 0.10309
-0.26 | 0.010647 | 0.03695 | 0.14131
-0.25 | 0.014471 | 0.050544 | 0.19332
-0.24 | 0.019763 | 0.06998 | 0.26356
-0.23 | 0.026883 | 0.09506 | 0.35829
-0.22 | 0.036578 | 0.12912 | 0.48622
-0.21 | 0.049618 | 0.17523 | 0.6594
-0.2 | 0.06896 | 0.23578 | 0.8845
-0.19 | 0.09346 | 0.31795 | 1.1939
-0.18 | 0.12635 | 0.43087 | 1.5944
-0.17 | 0.17043 | 0.5776 | 2.1224
-0.16 | 0.22963 | 0.7724 | 2.7958
-0.15 | 0.30717 | 1.0262 | 3.6679
-0.14 | 0.4134 | 1.3623 | 4.7666
-0.13 | 0.55193 | 1.798 | 6.176
-0.12 | 0.7389 | 2.3601 | 7.87
-0.11 | 0.9787 | 3.0783 | 9.935
-0.1 | 1.2895 | 4.0151 | 12.396
-0.09 | 1.706 | 5.1572 | 15.346
-0.08 | 2.2238 | 6.577 | 18.767
-0.07 | 2.8896 | 8.348 | 22.588
-0.06 | 3.7218 | 10.467 | 26.994
-0.05 | 4.7697 | 13.005 | 31.984
-0.04 | 5.984 | 15.987 | 37.397
-0.03 | 7.537 | 19.464 | 43.372
-0.02 | 9.367 | 23.421 | 49.86
-0.01 | 11.508 | 27.99 | 56.834
0 | 14.049 | 32.986 | 64.4
0.01 | 16.895 | 38.615 | 72.42
0.02 | 20.063 | 44.67 | 80.67
0.03 | 23.646 | 51.227 | 89.61
0.04 | 27.524 | 58.3 | 98.63
0.05 | 31.665 | 65.84 | 108.23
0.06 | 36.131 | 73.74 | 118.05
0.07 | 40.838 | 82.17 | 128.38
0.08 | 45.728 | 90.86 | 138.83
0.09 | 50.778 | 99.92 | 149.44
0.1 | 55.845 | 109.33 | 160.47
0.11 | 60.87 | 118.84 | 171.69
0.12 | 66.08 | 128.9 | 183.02
0.13 | 71.25 | 139.1 | 194.48
0.14 | 76.24 | 149.48 | 206.23
0.15 | 81.17 | 160.16 | 217.99
0.16 | 86.05 | 170.81 | 229.91
0.17 | 90.73 | 181.76 | 242.05
0.18 | 95.24 | 192.76 | 253.93
0.19 | 99.59 | 203.9 | 266.12
0.2 | 103.67 | 215.12 | 278.31
0.21 | 107.63 | 226.55 | 290.59
0.22 | 111.36 | 237.89 | 302.78
0.23 | 114.97 | 249.29 | 315
0.24 | 118.27 | 260.74 | 327.27
0.25 | 121.52 | 272.13 | 339.46
0.26 | 124.55 | 283.71 | 351.64
0.27 | 127.23 | 295.14 | 363.64
0.28 | 129.86 | 306.49 | 375.69
0.29 | 132.32 | 317.88 | 387.67
0.3 | 134.6 | 329.1 | 399.7
0.31 | 137.01 | 340.37 | 411.57
0.32 | 138.86 | 351.48 | 423.09
0.33 | 140.75 | 362.57 | 434.8
0.34 | 142.62 | 373.42 | 446.15
0.35 | 144.45 | 384.15 | 457.53
0.36 | 145.99 | 394.7 | 468.65
0.37 | 147.33 | 405.36 | 479.75
0.38 | 148.65 | 415.62 | 490.65
0.39 | 150.06 | 425.52 | 501.3
0.4 | 151.56 | 435.47 | 511.79
0.41 | 152.48 | 445.19 | 521.96
0.42 | 153.5 | 454.77 | 532.3
0.43 | 154.55 | 463.99 | 542.21
0.44 | 155.53 | 472.86 | 551.9
0.45 | 156.71 | 481.56 | 561.45
0.46 | 157.31 | 490.11 | 570.3
0.47 | 158.09 | 498.29 | 579.8
0.48 | 158.97 | 506.15 | 588.2
0.49 | 159.72 | 513.72 | 597.2
0.5 | 160.36 | 521.07 | 605.4

## Tranconductance (mS-mm)
VGS (V) | VDS = 0.100 V | VDS = 0.500 V | VDS = 0.900 V
-0.75 | -0.001698 | -0.00504 | -0.01768
-0.74 | -0.001642 | -0.005285 | -0.015295
-0.73 | -0.001518 | -0.005385 | -0.01369
-0.72 | -0.001462 | -0.00525 | -0.01408
-0.71 | -0.001345 | -0.00524 | -0.01341
-0.7 | -0.001335 | -0.004185 | -0.013815
-0.69 | -0.001229 | -0.00429 | -0.013925
-0.68 | -0.0012585 | -0.004405 | -0.01212
-0.67 | -0.001303 | -0.00387 | -0.01128
-0.66 | -0.0011375 | -0.00352 | -0.012165
-0.65 | -0.0011315 | -0.00372 | -0.01257
-0.64 | -0.000985 | -0.004255 | -0.01265
-0.63 | -0.000961 | -0.00338 | -0.010605
-0.62 | -0.0009545 | -0.003295 | -0.009525
-0.61 | -0.0008775 | -0.00375 | -0.010135
-0.6 | -0.000878 | -0.00353 | -0.00861
-0.59 | -0.000801 | -0.00274 | -0.00935
-0.58 | -0.0007555 | -0.00288 | -0.00883
-0.57 | -0.000818 | -0.003335 | -0.008895
-0.56 | -0.000711 | -0.003055 | -0.00997
-0.55 | -0.00069 | -0.002435 | -0.00829
-0.54 | -0.0006345 | -0.002505 | -0.007225
-0.53 | -0.000524 | -0.002715 | -0.007155
-0.52 | -0.000554 | -0.001895 | -0.00745
-0.51 | -0.000481 | -0.001505 | -0.00693
-0.5 | -0.000427 | -0.00192 | -0.006205
-0.49 | -0.0003595 | -0.001505 | -0.004835
-0.48 | -0.0002475 | -0.0009 | -0.00311
-0.47 | -0.000142 | -0.00078 | -0.00194
-0.46 | 7.25e-05 | -4.5e-05 | 0.0002
-0.45 | 0.0003115 | 0.00093 | 0.00272
-0.44 | 0.000578 | 0.00192 | 0.00614
-0.43 | 0.001011 | 0.003245 | 0.01188
-0.42 | 0.0015145 | 0.005245 | 0.018545
-0.41 | 0.0022185 | 0.00809 | 0.028555
-0.4 | 0.0032785 | 0.011805 | 0.04175
-0.39 | 0.0047015 | 0.016575 | 0.060745
-0.38 | 0.006614 | 0.02351 | 0.086385
-0.37 | 0.0092565 | 0.032895 | 0.12614
-0.36 | 0.014574 | 0.046385 | 0.17622
-0.35 | 0.020065 | 0.06515 | 0.2455
-0.34 | 0.025795 | 0.09042 | 0.3433
-0.33 | 0.03546 | 0.12456 | 0.47675
-0.32 | 0.04817 | 0.1816 | 0.66675
-0.31 | 0.067085 | 0.250985 | 0.9222
-0.3 | 0.092865 | 0.3358 | 1.2789
-0.29 | 0.126835 | 0.4561 | 1.77885
-0.28 | 0.18968 | 0.6285 | 2.43035
-0.27 | 0.260095 | 0.8609 | 3.307
-0.26 | 0.33505 | 1.1737 | 4.5115
-0.25 | 0.4558 | 1.6515 | 6.1125
-0.24 | 0.6206 | 2.2258 | 8.2485
-0.23 | 0.84075 | 2.957 | 11.133
-0.22 | 1.13675 | 4.0085 | 15.0555
-0.21 | 1.6191 | 5.333 | 19.914
-0.2 | 2.1921 | 7.136 | 26.725
-0.19 | 2.8695 | 9.7545 | 35.495
-0.18 | 3.8485 | 12.9825 | 46.425
-0.17 | 5.164 | 17.0765 | 60.07
-0.16 | 6.837 | 22.43 | 77.275
-0.15 | 9.1885 | 29.495 | 98.54
-0.14 | 12.238 | 38.59 | 125.405
-0.13 | 16.275 | 49.89 | 155.17
-0.12 | 21.3385 | 64.015 | 187.95
-0.11 | 27.53 | 82.75 | 226.3
-0.1 | 36.365 | 103.945 | 270.55
-0.09 | 46.715 | 128.095 | 318.55
-0.08 | 59.18 | 159.54 | 362.1
-0.07 | 74.9 | 194.5 | 411.35
-0.06 | 94.005 | 232.85 | 469.8
-0.05 | 113.11 | 276 | 520.15
-0.04 | 138.365 | 322.95 | 569.4
-0.03 | 169.15 | 371.7 | 623.15
-0.02 | 198.55 | 426.3 | 673.1
-0.01 | 234.1 | 478.25 | 727
0 | 269.35 | 531.25 | 779.3
0.01 | 300.7 | 584.2 | 813.5
0.02 | 337.55 | 630.6 | 859.5
0.03 | 373.05 | 681.5 | 898
0.04 | 400.95 | 730.65 | 931
0.05 | 430.35 | 772 | 971
0.06 | 458.65 | 816.5 | 1007.5
0.07 | 479.85 | 856 | 1039
0.08 | 497 | 887.5 | 1053
0.09 | 505.85 | 923.5 | 1082
0.1 | 504.6 | 946 | 1112.5
0.11 | 511.75 | 978.5 | 1127.5
0.12 | 519 | 1013 | 1139.5
0.13 | 508 | 1029 | 1160.5
0.14 | 496 | 1053 | 1175.5
0.15 | 490.5 | 1066.5 | 1184
0.16 | 478 | 1080 | 1203
0.17 | 459.5 | 1097.5 | 1201
0.18 | 443 | 1107 | 1203.5
0.19 | 421.5 | 1118 | 1219
0.2 | 402 | 1132.5 | 1223.5
0.21 | 384.5 | 1138.5 | 1223.5
0.22 | 367 | 1137 | 1220.5
0.23 | 345.5 | 1142.5 | 1224.5
0.24 | 327.5 | 1142 | 1223
0.25 | 314 | 1148.5 | 1218.5
0.26 | 285.5 | 1150.5 | 1209
0.27 | 265.5 | 1139 | 1202.5
0.28 | 254.5 | 1137 | 1201.5
0.29 | 237 | 1130.5 | 1200.5
0.3 | 234.5 | 1124.5 | 1195
0.31 | 213 | 1119 | 1169.5
0.32 | 187 | 1110 | 1161.5
0.33 | 188 | 1097 | 1153
0.34 | 185 | 1079 | 1136.5
0.35 | 168.5 | 1064 | 1125
0.36 | 144 | 1060.5 | 1111
0.37 | 133 | 1046 | 1100
0.38 | 136.5 | 1008 | 1077.5
0.39 | 145.5 | 992.5 | 1057
0.4 | 121 | 983.5 | 1033
0.41 | 97 | 965 | 1025.5
0.42 | 103.5 | 940 | 1012.5
0.43 | 101.5 | 904.5 | 980
0.44 | 108 | 878.5 | 962
0.45 | 89 | 862.5 | 920
0.46 | 69 | 836.5 | 917.5
0.47 | 83 | 802 | 895
0.48 | 81.5 | 771.5 | 870
0.49 | 69.5 | 746 | 860
0.5 | 64 | 735 | 820