## IDS-VDS Characteristic (mA-mm)
VGS (V) | VDS = 0.100 V | VDS = 0.500 V | VDS = 0.900 V
-0.75 | 0.00035989 | 0.0015029 | 0.005035
-0.74 | 0.00034178 | 0.0014473 | 0.004864
-0.73 | 0.00032462 | 0.0013982 | 0.0047113
-0.72 | 0.00031105 | 0.0013488 | 0.0045742
-0.71 | 0.00029694 | 0.0012885 | 0.0044376
-0.7 | 0.00028457 | 0.0012457 | 0.0042817
-0.69 | 0.0002691 | 0.0011923 | 0.0041952
-0.68 | 0.00025732 | 0.001153 | 0.0040333
-0.67 | 0.00024652 | 0.0011028 | 0.0039013
-0.66 | 0.00023521 | 0.0010733 | 0.0037777
-0.65 | 0.00022426 | 0.001029 | 0.0036844
-0.64 | 0.00021311 | 0.0009889 | 0.0035522
-0.63 | 0.00020311 | 0.0009556 | 0.0034359
-0.62 | 0.00019319 | 0.000926 | 0.0033394
-0.61 | 0.00018429 | 0.000886 | 0.0032448
-0.6 | 0.00017514 | 0.0008499 | 0.0031227
-0.59 | 0.0001673 | 0.0008226 | 0.0030314
-0.58 | 0.00016061 | 0.0007967 | 0.0029184
-0.57 | 0.00015326 | 0.0007624 | 0.0028187
-0.56 | 0.00014487 | 0.000735 | 0.0027367
-0.55 | 0.00013883 | 0.0007086 | 0.0026344
-0.54 | 0.00013191 | 0.0006773 | 0.002554
-0.53 | 0.00012594 | 0.0006558 | 0.002484
-0.52 | 0.00012087 | 0.0006346 | 0.0024029
-0.51 | 0.00011643 | 0.0006136 | 0.0023267
-0.5 | 0.0001113 | 0.0005935 | 0.0022639
-0.49 | 0.00010838 | 0.0005783 | 0.0022144
-0.48 | 0.00010483 | 0.0005672 | 0.0021643
-0.47 | 0.00010382 | 0.0005565 | 0.0021298
-0.46 | 0.00010354 | 0.0005548 | 0.0021272
-0.45 | 0.00010515 | 0.0005577 | 0.0021294
-0.44 | 0.0001088 | 0.0005677 | 0.0021738
-0.43 | 0.00011628 | 0.0005922 | 0.0022575
-0.42 | 0.00012835 | 0.0006311 | 0.0024005
-0.41 | 0.0001467 | 0.0006965 | 0.0026075
-0.4 | 0.00017388 | 0.0007875 | 0.0029549
-0.39 | 0.00021343 | 0.0009275 | 0.0034365
-0.38 | 0.00026739 | 0.0011189 | 0.0041455
-0.37 | 0.00034433 | 0.0013927 | 0.0051411
-0.36 | 0.00044951 | 0.0017758 | 0.006654
-0.35 | 0.0006077 | 0.002311 | 0.008644
-0.34 | 0.0008176 | 0.0030671 | 0.011452
-0.33 | 0.0011018 | 0.0040774 | 0.015442
-0.32 | 0.0014955 | 0.0055219 | 0.020985
-0.31 | 0.0020291 | 0.007694 | 0.028641
-0.3 | 0.0027899 | 0.010462 | 0.039164
-0.29 | 0.0038161 | 0.01423 | 0.053887
-0.28 | 0.0052227 | 0.0195 | 0.0742
-0.27 | 0.007582 | 0.026664 | 0.10186
-0.26 | 0.010369 | 0.0366 | 0.13925
-0.25 | 0.014136 | 0.049942 | 0.19051
-0.24 | 0.019324 | 0.06924 | 0.26006
-0.23 | 0.026335 | 0.09412 | 0.35638
-0.22 | 0.03583 | 0.12795 | 0.47928
-0.21 | 0.048649 | 0.17296 | 0.6502
-0.2 | 0.06806 | 0.23417 | 0.8766
-0.19 | 0.09234 | 0.31622 | 1.1789
-0.18 | 0.12511 | 0.42697 | 1.5761
-0.17 | 0.16881 | 0.5725 | 2.086
-0.16 | 0.22751 | 0.7636 | 2.7492
-0.15 | 0.3052 | 1.0194 | 3.6155
-0.14 | 0.41059 | 1.3494 | 4.7189
-0.13 | 0.5473 | 1.7826 | 6.093
-0.12 | 0.7331 | 2.3404 | 7.748
-0.11 | 0.9737 | 3.0565 | 9.799
-0.1 | 1.287 | 3.978 | 12.228
-0.09 | 1.6948 | 5.1081 | 15.149
-0.08 | 2.2176 | 6.526 | 18.54
-0.07 | 2.8792 | 8.254 | 22.339
-0.06 | 3.7094 | 10.384 | 26.753
-0.05 | 4.7497 | 12.889 | 31.66
-0.04 | 5.968 | 15.839 | 37.107
-0.03 | 7.505 | 19.34 | 43.053
-0.02 | 9.335 | 23.28 | 49.415
-0.01 | 11.472 | 27.799 | 56.462
0 | 13.986 | 32.836 | 64.07
0.01 | 16.841 | 38.408 | 72.02
0.02 | 20.023 | 44.434 | 80.35
0.03 | 23.588 | 51.067 | 89.23
0.04 | 27.485 | 58.02 | 98.31
0.05 | 31.612 | 65.6 | 107.93
0.06 | 36.093 | 73.45 | 117.85
0.07 | 40.811 | 81.86 | 128.13
0.08 | 45.66 | 90.64 | 138.51
0.09 | 50.695 | 99.69 | 149.29
0.1 | 55.788 | 109.09 | 160.27
0.11 | 60.81 | 118.65 | 171.5
0.12 | 66.02 | 128.78 | 183.07
0.13 | 71.21 | 138.95 | 194.47
0.14 | 76.21 | 149.4 | 206.25
0.15 | 81.19 | 160.08 | 218.13
0.16 | 86.13 | 170.81 | 230.1
0.17 | 90.84 | 181.83 | 242.19
0.18 | 95.33 | 192.86 | 254.26
0.19 | 99.68 | 204.04 | 266.43
0.2 | 103.79 | 215.24 | 278.66
0.21 | 107.87 | 226.78 | 291.05
0.22 | 111.62 | 238.19 | 303.16
0.23 | 115.2 | 249.65 | 315.51
0.24 | 118.55 | 261.15 | 327.8
0.25 | 121.7 | 272.67 | 340.07
0.26 | 124.78 | 284.17 | 352.36
0.27 | 127.53 | 295.74 | 364.28
0.28 | 130.21 | 307.12 | 376.48
0.29 | 132.74 | 318.63 | 388.55
0.3 | 135.07 | 329.87 | 400.54
0.31 | 137.27 | 341.25 | 412.45
0.32 | 139.31 | 352.36 | 424
0.33 | 141.28 | 363.53 | 435.81
0.34 | 143.1 | 374.49 | 447.34
0.35 | 144.95 | 385.18 | 458.69
0.36 | 146.38 | 395.89 | 469.84
0.37 | 147.95 | 406.44 | 481.02
0.38 | 149.39 | 416.81 | 491.97
0.39 | 150.57 | 426.84 | 502.72
0.4 | 152.06 | 436.8 | 513.19
0.41 | 153.04 | 446.54 | 523.43
0.42 | 154.17 | 456.12 | 533.77
0.43 | 155.28 | 465.47 | 543.83
0.44 | 156.15 | 474.38 | 553.5
0.45 | 157.17 | 483.13 | 563.11
0.46 | 157.96 | 491.69 | 572.3
0.47 | 158.83 | 499.91 | 581.6
0.48 | 159.59 | 507.85 | 590.4
0.49 | 160.55 | 515.44 | 598.6
0.5 | 161.08 | 522.8 | 607.2

## Tranconductance (mS-mm)
VGS (V) | VDS = 0.100 V | VDS = 0.500 V | VDS = 0.900 V
-0.75 | -0.001811 | -0.00556 | -0.0171
-0.74 | -0.0017635 | -0.005235 | -0.016185
-0.73 | -0.0015365 | -0.004925 | -0.01449
-0.72 | -0.001384 | -0.005485 | -0.013685
-0.71 | -0.001324 | -0.005155 | -0.014625
-0.7 | -0.001392 | -0.00481 | -0.01212
-0.69 | -0.0013625 | -0.004635 | -0.01242
-0.68 | -0.001129 | -0.004475 | -0.014695
-0.67 | -0.0011055 | -0.003985 | -0.01278
-0.66 | -0.001113 | -0.00369 | -0.010845
-0.65 | -0.001105 | -0.00422 | -0.011275
-0.64 | -0.0010575 | -0.00367 | -0.012425
-0.63 | -0.000996 | -0.003145 | -0.01064
-0.62 | -0.000941 | -0.00348 | -0.009555
-0.61 | -0.0009025 | -0.003805 | -0.010835
-0.6 | -0.0008495 | -0.00317 | -0.01067
-0.59 | -0.0007265 | -0.00266 | -0.010215
-0.58 | -0.000702 | -0.00301 | -0.010635
-0.57 | -0.000787 | -0.003085 | -0.009085
-0.56 | -0.0007215 | -0.00269 | -0.009215
-0.55 | -0.000648 | -0.002885 | -0.009135
-0.54 | -0.0006445 | -0.00264 | -0.00752
-0.53 | -0.000552 | -0.002135 | -0.007555
-0.52 | -0.0004755 | -0.00211 | -0.007865
-0.51 | -0.0004785 | -0.002055 | -0.00695
-0.5 | -0.0004025 | -0.001765 | -0.005615
-0.49 | -0.0003235 | -0.001315 | -0.00498
-0.48 | -0.000228 | -0.00109 | -0.00423
-0.47 | -6.45e-05 | -0.00062 | -0.001855
-0.46 | 6.65e-05 | 6e-05 | -2e-05
-0.45 | 0.000263 | 0.000645 | 0.00233
-0.44 | 0.0005565 | 0.001725 | 0.006405
-0.43 | 0.0009775 | 0.00317 | 0.011335
-0.42 | 0.001521 | 0.005215 | 0.0175
-0.41 | 0.0022765 | 0.00782 | 0.02772
-0.4 | 0.0033365 | 0.01155 | 0.04145
-0.39 | 0.0046755 | 0.01657 | 0.05953
-0.38 | 0.006545 | 0.02326 | 0.08523
-0.37 | 0.009106 | 0.032845 | 0.125425
-0.36 | 0.0131685 | 0.045915 | 0.175145
-0.35 | 0.0184045 | 0.064565 | 0.2399
-0.34 | 0.024705 | 0.08832 | 0.3399
-0.33 | 0.033895 | 0.12274 | 0.47665
-0.32 | 0.046365 | 0.18083 | 0.65995
-0.31 | 0.06472 | 0.247005 | 0.90895
-0.3 | 0.08935 | 0.3268 | 1.2623
-0.29 | 0.12164 | 0.4519 | 1.7518
-0.28 | 0.188295 | 0.6217 | 2.39865
-0.27 | 0.257315 | 0.855 | 3.2525
-0.26 | 0.3277 | 1.1639 | 4.4325
-0.25 | 0.44775 | 1.632 | 6.0405
-0.24 | 0.60995 | 2.2089 | 8.2935
-0.23 | 0.8253 | 2.9355 | 10.961
-0.22 | 1.1157 | 3.942 | 14.691
-0.21 | 1.6115 | 5.311 | 19.866
-0.2 | 2.18455 | 7.163 | 26.435
-0.19 | 2.8525 | 9.64 | 34.975
-0.18 | 3.8235 | 12.814 | 45.355
-0.17 | 5.12 | 16.8315 | 58.655
-0.16 | 6.8195 | 22.345 | 76.475
-0.15 | 9.154 | 29.29 | 98.485
-0.14 | 12.105 | 38.16 | 123.875
-0.13 | 16.1255 | 49.55 | 151.455
-0.12 | 21.32 | 63.695 | 185.3
-0.11 | 27.695 | 81.88 | 224
-0.1 | 36.055 | 102.58 | 267.5
-0.09 | 46.53 | 127.4 | 315.6
-0.08 | 59.22 | 157.295 | 359.5
-0.07 | 74.59 | 192.9 | 410.65
-0.06 | 93.525 | 231.75 | 466.05
-0.05 | 112.93 | 272.75 | 517.7
-0.04 | 137.765 | 322.55 | 569.65
-0.03 | 168.35 | 372.05 | 615.4
-0.02 | 198.35 | 422.95 | 670.45
-0.01 | 232.55 | 477.8 | 732.75
0 | 268.45 | 530.45 | 777.9
0.01 | 301.85 | 579.9 | 814
0.02 | 337.35 | 632.95 | 860.5
0.03 | 373.1 | 679.3 | 898
0.04 | 401.2 | 726.65 | 935
0.05 | 430.4 | 771.5 | 977
0.06 | 459.95 | 813 | 1010
0.07 | 478.35 | 859.5 | 1033
0.08 | 494.2 | 891.5 | 1058
0.09 | 506.4 | 922.5 | 1088
0.1 | 505.75 | 948 | 1110.5
0.11 | 511.6 | 984.5 | 1140
0.12 | 520 | 1015 | 1148.5
0.13 | 509.5 | 1031 | 1159
0.14 | 499 | 1056.5 | 1183
0.15 | 496 | 1070.5 | 1192.5
0.16 | 482.5 | 1087.5 | 1203
0.17 | 460 | 1102.5 | 1208
0.18 | 442 | 1110.5 | 1212
0.19 | 423 | 1119 | 1220
0.2 | 409.5 | 1137 | 1231
0.21 | 391.5 | 1147.5 | 1225
0.22 | 366.5 | 1143.5 | 1223
0.23 | 346.5 | 1148 | 1232
0.24 | 325 | 1151 | 1228
0.25 | 311.5 | 1151 | 1228
0.26 | 291.5 | 1153.5 | 1210.5
0.27 | 271.5 | 1147.5 | 1206
0.28 | 260.5 | 1144.5 | 1213.5
0.29 | 243 | 1137.5 | 1203
0.3 | 226.5 | 1131 | 1195
0.31 | 212 | 1124.5 | 1173
0.32 | 200.5 | 1114 | 1168
0.33 | 189.5 | 1106.5 | 1167
0.34 | 183.5 | 1082.5 | 1144
0.35 | 164 | 1070 | 1125
0.36 | 150 | 1063 | 1116.5
0.37 | 150.5 | 1046 | 1106.5
0.38 | 131 | 1020 | 1085
0.39 | 133.5 | 999.5 | 1061
0.4 | 123.5 | 985 | 1035.5
0.41 | 105.5 | 966 | 1029
0.42 | 112 | 946.5 | 1020
0.43 | 99 | 913 | 986.5
0.44 | 94.5 | 883 | 964
0.45 | 90.5 | 865.5 | 940
0.46 | 83 | 839 | 924.5
0.47 | 81.5 | 808 | 905
0.48 | 86 | 776.5 | 850
0.49 | 74.5 | 747.5 | 840
0.5 | 53 | 736 | 860