## IDS-VDS Characteristic (mA-mm)
VGS (V) | VDS = 0.100 V | VDS = 0.500 V | VDS = 0.900 V
-0.75 | 0.00036148 | 0.0014929 | 0.0049842
-0.74 | 0.00034493 | 0.0014389 | 0.0048352
-0.73 | 0.00033211 | 0.0013903 | 0.0046808
-0.72 | 0.00031726 | 0.0013388 | 0.004579
-0.71 | 0.00030375 | 0.0012881 | 0.0044141
-0.7 | 0.00028751 | 0.0012428 | 0.0042784
-0.69 | 0.00027507 | 0.0011989 | 0.0041236
-0.68 | 0.00026268 | 0.0011658 | 0.0039829
-0.67 | 0.00025184 | 0.0011114 | 0.0038672
-0.66 | 0.0002404 | 0.0010678 | 0.0037401
-0.65 | 0.00022984 | 0.0010247 | 0.0036368
-0.64 | 0.00021786 | 0.0009955 | 0.0035199
-0.63 | 0.00020654 | 0.0009521 | 0.0034003
-0.62 | 0.00019875 | 0.0009209 | 0.0033213
-0.61 | 0.00018892 | 0.0008885 | 0.0032085
-0.6 | 0.00017995 | 0.0008505 | 0.0031113
-0.59 | 0.00017121 | 0.0008189 | 0.0030206
-0.58 | 0.00016338 | 0.0007869 | 0.0028992
-0.57 | 0.00015682 | 0.0007619 | 0.002807
-0.56 | 0.00014895 | 0.0007311 | 0.0027169
-0.55 | 0.00014202 | 0.000703 | 0.0026236
-0.54 | 0.00013578 | 0.000679 | 0.0025345
-0.53 | 0.00013009 | 0.0006547 | 0.0024834
-0.52 | 0.00012564 | 0.0006338 | 0.0024082
-0.51 | 0.00011906 | 0.0006127 | 0.0023279
-0.5 | 0.00011451 | 0.000592 | 0.0022696
-0.49 | 0.00011083 | 0.0005777 | 0.0022042
-0.48 | 0.00010811 | 0.0005656 | 0.0021733
-0.47 | 0.00010588 | 0.0005621 | 0.0021389
-0.46 | 0.0001055 | 0.0005553 | 0.0021231
-0.45 | 0.00010723 | 0.0005554 | 0.0021382
-0.44 | 0.00011127 | 0.00057 | 0.0021744
-0.43 | 0.0001178 | 0.0005945 | 0.0022552
-0.42 | 0.00012976 | 0.0006308 | 0.0023805
-0.41 | 0.00014735 | 0.0006965 | 0.0025982
-0.4 | 0.00017366 | 0.0007866 | 0.0029233
-0.39 | 0.00021149 | 0.0009223 | 0.0034089
-0.38 | 0.00026421 | 0.0011107 | 0.0041054
-0.37 | 0.00033883 | 0.0013762 | 0.0050785
-0.36 | 0.00044276 | 0.0017592 | 0.006544
-0.35 | 0.0005958 | 0.0022821 | 0.00849
-0.34 | 0.0008004 | 0.0030283 | 0.011249
-0.33 | 0.0010787 | 0.004038 | 0.015142
-0.32 | 0.0014685 | 0.0054351 | 0.020569
-0.31 | 0.001998 | 0.007584 | 0.028036
-0.3 | 0.0027333 | 0.010319 | 0.038503
-0.29 | 0.0037402 | 0.014017 | 0.053019
-0.28 | 0.0051037 | 0.019175 | 0.07281
-0.27 | 0.007479 | 0.026299 | 0.09971
-0.26 | 0.010173 | 0.035962 | 0.13712
-0.25 | 0.013885 | 0.04928 | 0.18711
-0.24 | 0.018868 | 0.06828 | 0.2551
-0.23 | 0.025832 | 0.09284 | 0.3505
-0.22 | 0.03516 | 0.12542 | 0.47216
-0.21 | 0.047885 | 0.17049 | 0.6423
-0.2 | 0.06691 | 0.23071 | 0.8651
-0.19 | 0.09074 | 0.31162 | 1.1589
-0.18 | 0.12287 | 0.42155 | 1.5516
-0.17 | 0.16619 | 0.56294 | 2.0698
-0.16 | 0.223 | 0.7546 | 2.7186
-0.15 | 0.30067 | 1.0053 | 3.5681
-0.14 | 0.4048 | 1.3409 | 4.66
-0.13 | 0.53993 | 1.7629 | 6.049
-0.12 | 0.7217 | 2.3191 | 7.683
-0.11 | 0.9591 | 3.0242 | 9.714
-0.1 | 1.2711 | 3.9127 | 12.172
-0.09 | 1.6719 | 5.0659 | 15.041
-0.08 | 2.1904 | 6.463 | 18.419
-0.07 | 2.8464 | 8.19 | 22.219
-0.06 | 3.6659 | 10.295 | 26.538
-0.05 | 4.6998 | 12.803 | 31.526
-0.04 | 5.927 | 15.777 | 36.916
-0.03 | 7.444 | 19.217 | 42.737
-0.02 | 9.249 | 23.167 | 49.252
-0.01 | 11.396 | 27.577 | 56.162
0 | 13.887 | 32.686 | 63.78
0.01 | 16.703 | 38.225 | 71.69
0.02 | 19.857 | 44.217 | 79.97
0.03 | 23.41 | 50.847 | 88.74
0.04 | 27.271 | 57.78 | 97.95
0.05 | 31.453 | 65.2 | 107.41
0.06 | 35.885 | 73.18 | 117.31
0.07 | 40.577 | 81.62 | 127.69
0.08 | 45.441 | 90.22 | 137.87
0.09 | 50.401 | 99.36 | 148.69
0.1 | 55.521 | 108.58 | 159.59
0.11 | 60.49 | 118.3 | 170.73
0.12 | 65.72 | 128.27 | 182.28
0.13 | 70.87 | 138.44 | 193.69
0.14 | 75.96 | 148.74 | 205.32
0.15 | 80.95 | 159.27 | 217.13
0.16 | 85.87 | 170.04 | 229.19
0.17 | 90.52 | 181.07 | 241.05
0.18 | 94.95 | 192.08 | 253.16
0.19 | 99.29 | 203.06 | 265.28
0.2 | 103.48 | 214.44 | 277.46
0.21 | 107.55 | 225.84 | 289.86
0.22 | 111.3 | 237.18 | 301.97
0.23 | 114.76 | 248.7 | 314.23
0.24 | 118.08 | 259.97 | 326.49
0.25 | 121.37 | 271.64 | 338.77
0.26 | 124.34 | 283.01 | 350.98
0.27 | 127.27 | 294.47 | 363.01
0.28 | 129.93 | 305.87 | 375.13
0.29 | 132.32 | 317.14 | 387.15
0.3 | 134.82 | 328.59 | 399.11
0.31 | 136.89 | 339.85 | 410.89
0.32 | 138.97 | 350.98 | 422.57
0.33 | 141.06 | 361.99 | 434.29
0.34 | 142.66 | 372.98 | 445.76
0.35 | 144.46 | 383.76 | 457.06
0.36 | 145.97 | 394.36 | 468.15
0.37 | 147.63 | 405.02 | 479.37
0.38 | 148.98 | 415.21 | 490.3
0.39 | 150.29 | 425.35 | 500.95
0.4 | 151.48 | 435.28 | 511.54
0.41 | 152.72 | 444.94 | 521.82
0.42 | 153.9 | 454.59 | 532.2
0.43 | 154.88 | 463.83 | 542.11
0.44 | 155.94 | 472.82 | 551.85
0.45 | 156.69 | 481.56 | 561.31
0.46 | 157.65 | 490.08 | 570.6
0.47 | 158.59 | 498.28 | 579.6
0.48 | 159.15 | 506.27 | 588.5
0.49 | 160.04 | 513.84 | 597.2
0.5 | 160.73 | 521.21 | 605.5

## Tranconductance (mS-mm)
VGS (V) | VDS = 0.100 V | VDS = 0.500 V | VDS = 0.900 V
-0.75 | -0.001655 | -0.0054 | -0.0149
-0.74 | -0.0014685 | -0.00513 | -0.01517
-0.73 | -0.0013835 | -0.005005 | -0.01281
-0.72 | -0.001418 | -0.00511 | -0.013335
-0.71 | -0.0014875 | -0.0048 | -0.01503
-0.7 | -0.001434 | -0.00446 | -0.014525
-0.69 | -0.0012415 | -0.00385 | -0.014775
-0.68 | -0.0011615 | -0.004375 | -0.01282
-0.67 | -0.001114 | -0.0049 | -0.01214
-0.66 | -0.0011 | -0.004335 | -0.01152
-0.65 | -0.001127 | -0.003615 | -0.01101
-0.64 | -0.001165 | -0.00363 | -0.011825
-0.63 | -0.0009555 | -0.00373 | -0.00993
-0.62 | -0.000881 | -0.00318 | -0.00959
-0.61 | -0.00094 | -0.00352 | -0.0105
-0.6 | -0.0008855 | -0.00348 | -0.009395
-0.59 | -0.0008285 | -0.00318 | -0.010605
-0.58 | -0.0007195 | -0.00285 | -0.01068
-0.57 | -0.0007215 | -0.00279 | -0.009115
-0.56 | -0.00074 | -0.002945 | -0.00917
-0.55 | -0.0006585 | -0.002605 | -0.00912
-0.54 | -0.0005965 | -0.002415 | -0.00701
-0.53 | -0.000507 | -0.00226 | -0.006315
-0.52 | -0.0005515 | -0.0021 | -0.007775
-0.51 | -0.0005565 | -0.00209 | -0.00693
-0.5 | -0.0004115 | -0.00175 | -0.006185
-0.49 | -0.00032 | -0.00132 | -0.004815
-0.48 | -0.0002475 | -0.00078 | -0.003265
-0.47 | -0.0001305 | -0.000515 | -0.00251
-0.46 | 6.75e-05 | -0.000335 | -3.5e-05
-0.45 | 0.0002885 | 0.000735 | 0.002565
-0.44 | 0.0005285 | 0.001955 | 0.00585
-0.43 | 0.0009245 | 0.00304 | 0.010305
-0.42 | 0.0014775 | 0.0051 | 0.01715
-0.41 | 0.002195 | 0.00779 | 0.02714
-0.4 | 0.003207 | 0.01129 | 0.040535
-0.39 | 0.0045275 | 0.016205 | 0.059105
-0.38 | 0.006367 | 0.022695 | 0.08348
-0.37 | 0.0089275 | 0.032425 | 0.12193
-0.36 | 0.0128485 | 0.045295 | 0.170575
-0.35 | 0.017882 | 0.063455 | 0.23525
-0.34 | 0.024145 | 0.087795 | 0.3326
-0.33 | 0.033405 | 0.12034 | 0.466
-0.32 | 0.045965 | 0.1773 | 0.6447
-0.31 | 0.06324 | 0.244195 | 0.8967
-0.3 | 0.08711 | 0.32165 | 1.24915
-0.29 | 0.11852 | 0.4428 | 1.71535
-0.28 | 0.18694 | 0.6141 | 2.33455
-0.27 | 0.253465 | 0.83935 | 3.2155
-0.26 | 0.3203 | 1.14905 | 4.37
-0.25 | 0.43475 | 1.6159 | 5.899
-0.24 | 0.59735 | 2.178 | 8.1695
-0.23 | 0.8146 | 2.857 | 10.853
-0.22 | 1.10265 | 3.8825 | 14.59
-0.21 | 1.5875 | 5.2645 | 19.647
-0.2 | 2.14275 | 7.0565 | 25.83
-0.19 | 2.798 | 9.542 | 34.325
-0.18 | 3.7725 | 12.566 | 45.545
-0.17 | 5.0065 | 16.6525 | 58.35
-0.16 | 6.724 | 22.118 | 74.915
-0.15 | 9.09 | 29.315 | 97.07
-0.14 | 11.963 | 37.88 | 124.045
-0.13 | 15.845 | 48.91 | 151.15
-0.12 | 20.9585 | 63.065 | 183.25
-0.11 | 27.47 | 79.68 | 224.45
-0.1 | 35.64 | 102.085 | 266.35
-0.09 | 45.965 | 127.515 | 312.35
-0.08 | 58.725 | 156.205 | 358.9
-0.07 | 73.775 | 191.6 | 405.95
-0.06 | 92.67 | 230.65 | 465.35
-0.05 | 113.055 | 274.1 | 518.9
-0.04 | 137.21 | 320.7 | 560.55
-0.03 | 166.1 | 369.5 | 616.8
-0.02 | 197.6 | 418 | 671.25
-0.01 | 231.9 | 475.95 | 726.4
0 | 265.35 | 532.4 | 776.4
0.01 | 298.5 | 576.55 | 809.5
0.02 | 335.35 | 631.1 | 852.5
0.03 | 370.7 | 678.15 | 899
0.04 | 402.15 | 717.65 | 933.5
0.05 | 430.7 | 770 | 968
0.06 | 456.2 | 821 | 1014
0.07 | 477.8 | 852 | 1028
0.08 | 491.2 | 887 | 1050
0.09 | 504 | 918 | 1086
0.1 | 504.45 | 947 | 1102
0.11 | 509.95 | 984.5 | 1134.5
0.12 | 519 | 1007 | 1148
0.13 | 512 | 1023.5 | 1152
0.14 | 504 | 1041.5 | 1172
0.15 | 495.5 | 1065 | 1193.5
0.16 | 478.5 | 1090 | 1196
0.17 | 454 | 1102 | 1198.5
0.18 | 438.5 | 1099.5 | 1211.5
0.19 | 426.5 | 1118 | 1215
0.2 | 413 | 1139 | 1229
0.21 | 391 | 1137 | 1225.5
0.22 | 360.5 | 1143 | 1218.5
0.23 | 339 | 1139.5 | 1226
0.24 | 330.5 | 1147 | 1227
0.25 | 313 | 1152 | 1224.5
0.26 | 295 | 1141.5 | 1212
0.27 | 279.5 | 1143 | 1207.5
0.28 | 252.5 | 1133.5 | 1207
0.29 | 244.5 | 1136 | 1199
0.3 | 228.5 | 1135.5 | 1187
0.31 | 207.5 | 1119.5 | 1173
0.32 | 208.5 | 1107 | 1170
0.33 | 184.5 | 1100 | 1159.5
0.34 | 170 | 1088.5 | 1138.5
0.35 | 165.5 | 1069 | 1119.5
0.36 | 158.5 | 1063 | 1115.5
0.37 | 150.5 | 1042.5 | 1107.5
0.38 | 133 | 1016.5 | 1079
0.39 | 125 | 1003.5 | 1062
0.4 | 121.5 | 979.5 | 1043.5
0.41 | 121 | 965.5 | 1033
0.42 | 108 | 944.5 | 1014.5
0.43 | 102 | 911.5 | 982.5
0.44 | 90.5 | 886.5 | 960
0.45 | 85.5 | 863 | 937.5
0.46 | 95 | 836 | 914.5
0.47 | 75 | 809.5 | 895
0.48 | 72.5 | 778 | 880
0.49 | 79 | 747 | 850
0.5 | 69 | 737 | 830