## IDS-VDS Characteristic (mA-mm)
VGS (V) | VDS = 0.100 V | VDS = 0.500 V | VDS = 0.900 V
-0.75 | 0.00031699 | 0.0012394 | 0.0039763
-0.74 | 0.00030279 | 0.0011947 | 0.0038592
-0.73 | 0.00029007 | 0.0011551 | 0.0037338
-0.72 | 0.00027675 | 0.001111 | 0.0036527
-0.71 | 0.00026456 | 0.0010705 | 0.0035538
-0.7 | 0.00025317 | 0.0010304 | 0.0034168
-0.69 | 0.00024242 | 0.001 | 0.0033155
-0.68 | 0.00023279 | 0.0009628 | 0.0032295
-0.67 | 0.00022198 | 0.0009289 | 0.0031304
-0.66 | 0.00021116 | 0.0009031 | 0.0030362
-0.65 | 0.00020184 | 0.0008676 | 0.0029518
-0.64 | 0.00019256 | 0.0008333 | 0.0028454
-0.63 | 0.00018385 | 0.0008037 | 0.0027777
-0.62 | 0.0001757 | 0.0007734 | 0.0026606
-0.61 | 0.00016874 | 0.0007498 | 0.0025954
-0.6 | 0.00015925 | 0.0007213 | 0.0025098
-0.59 | 0.00015185 | 0.0007002 | 0.0024249
-0.58 | 0.00014541 | 0.000668 | 0.0023592
-0.57 | 0.00013863 | 0.0006506 | 0.0022879
-0.56 | 0.00013169 | 0.0006268 | 0.0022084
-0.55 | 0.00012652 | 0.0006063 | 0.0021372
-0.54 | 0.00012058 | 0.000586 | 0.0020879
-0.53 | 0.00011498 | 0.0005635 | 0.0020321
-0.52 | 0.00011144 | 0.0005473 | 0.0019633
-0.51 | 0.00010762 | 0.0005309 | 0.0019375
-0.5 | 0.00010444 | 0.0005183 | 0.0018878
-0.49 | 0.00010136 | 0.0005068 | 0.0018514
-0.48 | 9.986e-05 | 0.0005029 | 0.0018318
-0.47 | 9.926e-05 | 0.00050038 | 0.0018313
-0.46 | 0.00010055 | 0.00050242 | 0.0018499
-0.45 | 0.00010405 | 0.00051605 | 0.0019034
-0.44 | 0.00011109 | 0.00054306 | 0.0019831
-0.43 | 0.0001219 | 0.0005841 | 0.00213
-0.42 | 0.00013813 | 0.0006414 | 0.0023418
-0.41 | 0.00016253 | 0.0007317 | 0.0026532
-0.4 | 0.00019607 | 0.0008591 | 0.003113
-0.39 | 0.00024437 | 0.001041 | 0.0037935
-0.38 | 0.0003117 | 0.0012966 | 0.0047308
-0.37 | 0.00040657 | 0.0016522 | 0.006121
-0.36 | 0.00053485 | 0.0021485 | 0.007977
-0.35 | 0.0007556 | 0.0028318 | 0.010575
-0.34 | 0.0010153 | 0.0037792 | 0.01417
-0.33 | 0.0013674 | 0.0050696 | 0.019265
-0.32 | 0.0018481 | 0.007027 | 0.026263
-0.31 | 0.0025161 | 0.009527 | 0.035967
-0.3 | 0.0034323 | 0.012981 | 0.049251
-0.29 | 0.0046785 | 0.017719 | 0.06759
-0.28 | 0.006595 | 0.024025 | 0.09272
-0.27 | 0.009028 | 0.032934 | 0.12655
-0.26 | 0.012271 | 0.044831 | 0.17248
-0.25 | 0.016687 | 0.0616 | 0.23473
-0.24 | 0.02256 | 0.08366 | 0.31783
-0.23 | 0.03074 | 0.11378 | 0.43213
-0.22 | 0.041719 | 0.15384 | 0.583
-0.21 | 0.05659 | 0.20743 | 0.7788
-0.2 | 0.07844 | 0.27915 | 1.0492
-0.19 | 0.10587 | 0.37626 | 1.3979
-0.18 | 0.14244 | 0.50435 | 1.8593
-0.17 | 0.19205 | 0.6724 | 2.4505
-0.16 | 0.25696 | 0.8921 | 3.204
-0.15 | 0.34426 | 1.1819 | 4.17
-0.14 | 0.45983 | 1.5665 | 5.3967
-0.13 | 0.6137 | 2.0503 | 6.924
-0.12 | 0.8147 | 2.677 | 8.762
-0.11 | 1.0763 | 3.4649 | 11.017
-0.1 | 1.4154 | 4.4746 | 13.598
-0.09 | 1.8563 | 5.726 | 16.735
-0.08 | 2.4123 | 7.265 | 20.252
-0.07 | 3.1141 | 9.162 | 24.365
-0.06 | 3.9921 | 11.372 | 28.97
-0.05 | 5.0734 | 14.08 | 34.074
-0.04 | 6.383 | 17.258 | 39.763
-0.03 | 7.976 | 20.837 | 45.781
-0.02 | 9.857 | 25.006 | 52.456
-0.01 | 12.091 | 29.595 | 59.74
0 | 14.656 | 34.859 | 67.5
0.01 | 17.54 | 40.585 | 75.52
0.02 | 20.762 | 46.776 | 84.02
0.03 | 24.389 | 53.465 | 92.9
0.04 | 28.258 | 60.62 | 102.2
0.05 | 32.499 | 68.18 | 111.89
0.06 | 36.965 | 76.21 | 121.88
0.07 | 41.679 | 84.74 | 132.12
0.08 | 46.569 | 93.53 | 142.64
0.09 | 51.56 | 102.62 | 153.41
0.1 | 56.672 | 111.84 | 164.34
0.11 | 61.69 | 121.7 | 175.63
0.12 | 66.91 | 131.69 | 186.98
0.13 | 72.01 | 141.9 | 198.53
0.14 | 77.04 | 152.38 | 210.21
0.15 | 81.98 | 162.77 | 221.99
0.16 | 86.89 | 173.71 | 234.08
0.17 | 91.5 | 184.57 | 245.85
0.18 | 95.97 | 195.54 | 257.98
0.19 | 100.28 | 206.61 | 270.08
0.2 | 104.46 | 217.86 | 282.13
0.21 | 108.37 | 229.21 | 294.37
0.22 | 112.11 | 240.65 | 306.5
0.23 | 115.61 | 251.92 | 318.6
0.24 | 118.92 | 263.14 | 330.82
0.25 | 122.22 | 274.75 | 343.07
0.26 | 125.11 | 286.13 | 354.93
0.27 | 127.85 | 297.47 | 366.99
0.28 | 130.57 | 308.9 | 378.94
0.29 | 132.88 | 319.99 | 390.81
0.3 | 135.32 | 331.35 | 402.87
0.31 | 137.49 | 342.49 | 414.35
0.32 | 139.51 | 353.48 | 426.03
0.33 | 141.41 | 364.47 | 437.53
0.34 | 143.27 | 375.23 | 448.9
0.35 | 144.9 | 385.94 | 460.1
0.36 | 146.53 | 396.41 | 471.1
0.37 | 147.96 | 406.97 | 482.11
0.38 | 149.26 | 416.96 | 492.84
0.39 | 150.81 | 427.02 | 503.43
0.4 | 151.9 | 436.79 | 513.65
0.41 | 153.01 | 446.33 | 523.92
0.42 | 154.12 | 455.85 | 534.05
0.43 | 154.94 | 464.88 | 543.83
0.44 | 156.13 | 473.77 | 553.52
0.45 | 156.87 | 482.31 | 562.69
0.46 | 157.79 | 490.77 | 571.9
0.47 | 158.59 | 498.8 | 580.8
0.48 | 159.43 | 506.5 | 589.4
0.49 | 160.19 | 514.01 | 597.8
0.5 | 160.87 | 521.2 | 606.3

## Tranconductance (mS-mm)
VGS (V) | VDS = 0.100 V | VDS = 0.500 V | VDS = 0.900 V
-0.75 | -0.00142 | -0.00447 | -0.01171
-0.74 | -0.001346 | -0.004215 | -0.012125
-0.73 | -0.001302 | -0.004185 | -0.010325
-0.72 | -0.0012755 | -0.00423 | -0.009
-0.71 | -0.001179 | -0.00403 | -0.011795
-0.7 | -0.001107 | -0.003525 | -0.011915
-0.69 | -0.001019 | -0.00338 | -0.009365
-0.68 | -0.001022 | -0.003555 | -0.009255
-0.67 | -0.0010815 | -0.002985 | -0.009665
-0.66 | -0.001007 | -0.003065 | -0.00893
-0.65 | -0.00093 | -0.00349 | -0.00954
-0.64 | -0.0008995 | -0.003195 | -0.008705
-0.63 | -0.000843 | -0.002995 | -0.00924
-0.62 | -0.0007555 | -0.002695 | -0.009115
-0.61 | -0.0008225 | -0.002605 | -0.00754
-0.6 | -0.0008445 | -0.00248 | -0.008525
-0.59 | -0.000692 | -0.002665 | -0.00753
-0.58 | -0.000661 | -0.00248 | -0.00685
-0.57 | -0.000686 | -0.00206 | -0.00754
-0.56 | -0.0006055 | -0.002215 | -0.007535
-0.55 | -0.0005555 | -0.00204 | -0.006025
-0.54 | -0.000577 | -0.00214 | -0.005255
-0.53 | -0.000457 | -0.001935 | -0.00623
-0.52 | -0.000368 | -0.00163 | -0.00473
-0.51 | -0.00035 | -0.00145 | -0.003775
-0.5 | -0.000313 | -0.001205 | -0.004305
-0.49 | -0.000229 | -0.00077 | -0.0028
-0.48 | -0.000105 | -0.000321 | -0.001005
-0.47 | 3.45e-05 | -2.4e-05 | 0.000905
-0.46 | 0.0002395 | 0.0007835 | 0.003605
-0.45 | 0.000527 | 0.002032 | 0.00666
-0.44 | 0.0008925 | 0.0034025 | 0.01133
-0.43 | 0.001352 | 0.004917 | 0.017935
-0.42 | 0.0020315 | 0.00738 | 0.02616
-0.41 | 0.002897 | 0.010885 | 0.03856
-0.4 | 0.004092 | 0.015465 | 0.057015
-0.39 | 0.0057815 | 0.021875 | 0.08089
-0.38 | 0.00811 | 0.03056 | 0.116375
-0.37 | 0.0111575 | 0.042595 | 0.16231
-0.36 | 0.0174515 | 0.05898 | 0.2227
-0.35 | 0.0240225 | 0.081535 | 0.30965
-0.34 | 0.03059 | 0.11189 | 0.4345
-0.33 | 0.04164 | 0.16239 | 0.60465
-0.32 | 0.057435 | 0.22287 | 0.8351
-0.31 | 0.07921 | 0.2977 | 1.1494
-0.3 | 0.10812 | 0.4096 | 1.58115
-0.29 | 0.158135 | 0.5522 | 2.17345
-0.28 | 0.217475 | 0.76075 | 2.948
-0.27 | 0.2838 | 1.0403 | 3.988
-0.26 | 0.38295 | 1.4333 | 5.409
-0.25 | 0.51445 | 1.94145 | 7.2675
-0.24 | 0.70265 | 2.609 | 9.87
-0.23 | 0.95795 | 3.509 | 13.2585
-0.22 | 1.2925 | 4.6825 | 17.3335
-0.21 | 1.83605 | 6.2655 | 23.31
-0.2 | 2.464 | 8.4415 | 30.955
-0.19 | 3.2 | 11.26 | 40.505
-0.18 | 4.309 | 14.807 | 52.63
-0.17 | 5.726 | 19.3875 | 67.235
-0.16 | 7.6105 | 25.475 | 85.975
-0.15 | 10.1435 | 33.72 | 109.635
-0.14 | 13.472 | 43.42 | 137.7
-0.13 | 17.7435 | 55.525 | 168.265
-0.12 | 23.13 | 70.73 | 204.65
-0.11 | 30.035 | 89.88 | 241.8
-0.1 | 39 | 113.055 | 285.9
-0.09 | 49.845 | 139.52 | 332.7
-0.08 | 62.89 | 171.8 | 381.5
-0.07 | 78.99 | 205.35 | 435.9
-0.06 | 97.965 | 245.9 | 485.45
-0.05 | 119.545 | 294.3 | 539.65
-0.04 | 145.13 | 337.85 | 585.35
-0.03 | 173.7 | 387.4 | 634.65
-0.02 | 205.75 | 437.9 | 697.95
-0.01 | 239.95 | 492.65 | 752.2
0 | 272.45 | 549.5 | 789
0.01 | 305.3 | 595.85 | 826
0.02 | 342.45 | 644 | 869
0.03 | 374.8 | 692.2 | 909
0.04 | 405.5 | 735.75 | 949.5
0.05 | 435.35 | 779.5 | 984
0.06 | 459 | 828 | 1011.5
0.07 | 480.2 | 866 | 1038
0.08 | 494.05 | 894 | 1064.5
0.09 | 505.15 | 915.5 | 1085
0.1 | 506.5 | 954 | 1111
0.11 | 511.9 | 992.5 | 1132
0.12 | 516 | 1010 | 1145
0.13 | 506.5 | 1034.5 | 1161.5
0.14 | 498.5 | 1043.5 | 1173
0.15 | 492.5 | 1066.5 | 1193.5
0.16 | 476 | 1090 | 1193
0.17 | 454 | 1091.5 | 1195
0.18 | 439 | 1102 | 1211.5
0.19 | 424.5 | 1116 | 1207.5
0.2 | 404.5 | 1130 | 1214.5
0.21 | 382.5 | 1139.5 | 1218.5
0.22 | 362 | 1135.5 | 1211.5
0.23 | 340.5 | 1124.5 | 1216
0.24 | 330.5 | 1141.5 | 1223.5
0.25 | 309.5 | 1149.5 | 1205.5
0.26 | 281.5 | 1136 | 1196
0.27 | 273 | 1138.5 | 1200.5
0.28 | 251.5 | 1126 | 1191
0.29 | 237.5 | 1122.5 | 1196.5
0.3 | 230.5 | 1125 | 1177
0.31 | 209.5 | 1106.5 | 1158
0.32 | 196 | 1099 | 1159
0.33 | 188 | 1087.5 | 1143.5
0.34 | 174.5 | 1073.5 | 1128.5
0.35 | 163 | 1059 | 1110
0.36 | 153 | 1051.5 | 1100.5
0.37 | 136.5 | 1027.5 | 1087
0.38 | 142.5 | 1002.5 | 1066
0.39 | 132 | 991.5 | 1040.5
0.4 | 110 | 965.5 | 1024.5
0.41 | 111 | 953 | 1020
0.42 | 96.5 | 927.5 | 995.5
0.43 | 100.5 | 896 | 973.5
0.44 | 96.5 | 871.5 | 943
0.45 | 83 | 850 | 919
0.46 | 86 | 824.5 | 905.5
0.47 | 82 | 786.5 | 875
0.48 | 80 | 760.5 | 850
0.49 | 72 | 735 | 845
0.5 | 68 | 719 | 850