## IDS-VDS Characteristic (mA-mm)
VGS (V) | VDS = 0.100 V | VDS = 0.500 V | VDS = 0.900 V
-0.75 | 0.00034636 | 0.0014182 | 0.0046935
-0.74 | 0.00033084 | 0.001366 | 0.0045315
-0.73 | 0.00031646 | 0.001319 | 0.0043994
-0.72 | 0.00030263 | 0.0012832 | 0.0042635
-0.71 | 0.00028775 | 0.0012343 | 0.00414
-0.7 | 0.000275 | 0.0011861 | 0.0039806
-0.69 | 0.00026248 | 0.0011323 | 0.0038804
-0.68 | 0.0002506 | 0.0010977 | 0.0037953
-0.67 | 0.00024029 | 0.0010593 | 0.003656
-0.66 | 0.00022938 | 0.0010249 | 0.0035183
-0.65 | 0.00021858 | 0.000989 | 0.0034233
-0.64 | 0.00020912 | 0.0009471 | 0.0033151
-0.63 | 0.00019992 | 0.0009054 | 0.0031979
-0.62 | 0.00019062 | 0.0008738 | 0.0031039
-0.61 | 0.00018131 | 0.0008447 | 0.00299
-0.6 | 0.00017225 | 0.0008173 | 0.0029071
-0.59 | 0.0001637 | 0.0007811 | 0.0028077
-0.58 | 0.0001578 | 0.0007562 | 0.0027325
-0.57 | 0.00015093 | 0.0007349 | 0.0026589
-0.56 | 0.00014348 | 0.0007027 | 0.0025684
-0.55 | 0.00013772 | 0.0006791 | 0.0024799
-0.54 | 0.00012999 | 0.0006503 | 0.0024041
-0.53 | 0.0001249 | 0.0006303 | 0.0023257
-0.52 | 0.00012012 | 0.0006095 | 0.0022619
-0.51 | 0.00011406 | 0.0005842 | 0.0022105
-0.5 | 0.00011152 | 0.0005687 | 0.0021593
-0.49 | 0.00010796 | 0.0005567 | 0.0020996
-0.48 | 0.00010519 | 0.0005447 | 0.0020577
-0.47 | 0.00010389 | 0.0005391 | 0.0020421
-0.46 | 0.00010419 | 0.0005391 | 0.0020405
-0.45 | 0.00010674 | 0.0005466 | 0.0020725
-0.44 | 0.0001118 | 0.0005649 | 0.0021259
-0.43 | 0.00012078 | 0.0005932 | 0.0022238
-0.42 | 0.00013419 | 0.0006454 | 0.0024015
-0.41 | 0.00015472 | 0.0007178 | 0.0026679
-0.4 | 0.00018494 | 0.000826 | 0.0030536
-0.39 | 0.00022786 | 0.0009821 | 0.0036235
-0.38 | 0.00028865 | 0.0012052 | 0.0044411
-0.37 | 0.00037183 | 0.0015184 | 0.0055973
-0.36 | 0.00048881 | 0.001951 | 0.007295
-0.35 | 0.0006903 | 0.0025399 | 0.0096
-0.34 | 0.0009276 | 0.0033894 | 0.012821
-0.33 | 0.001246 | 0.0045326 | 0.017214
-0.32 | 0.0016934 | 0.006312 | 0.023475
-0.31 | 0.0022977 | 0.008488 | 0.032161
-0.3 | 0.0031428 | 0.011574 | 0.044101
-0.29 | 0.0042879 | 0.015789 | 0.06057
-0.28 | 0.005963 | 0.021519 | 0.08322
-0.27 | 0.008141 | 0.02958 | 0.11424
-0.26 | 0.011131 | 0.040558 | 0.15542
-0.25 | 0.015147 | 0.055382 | 0.21239
-0.24 | 0.020654 | 0.0761 | 0.28943
-0.23 | 0.028175 | 0.10365 | 0.3943
-0.22 | 0.038268 | 0.14063 | 0.53435
-0.21 | 0.052128 | 0.19018 | 0.7193
-0.2 | 0.07289 | 0.2563 | 0.9641
-0.19 | 0.09903 | 0.34519 | 1.2946
-0.18 | 0.13329 | 0.4658 | 1.726
-0.17 | 0.18024 | 0.6237 | 2.2797
-0.16 | 0.24224 | 0.8315 | 3.0093
-0.15 | 0.32408 | 1.1054 | 3.9133
-0.14 | 0.43607 | 1.4661 | 5.0739
-0.13 | 0.5822 | 1.9197 | 6.552
-0.12 | 0.7716 | 2.5241 | 8.352
-0.11 | 1.0252 | 3.2834 | 10.428
-0.1 | 1.3528 | 4.2392 | 13.029
-0.09 | 1.7775 | 5.4606 | 16.107
-0.08 | 2.3223 | 6.942 | 19.548
-0.07 | 3.0009 | 8.771 | 23.584
-0.06 | 3.8658 | 10.953 | 28.024
-0.05 | 4.9337 | 13.615 | 33.159
-0.04 | 6.213 | 16.645 | 38.68
-0.03 | 7.779 | 20.206 | 44.785
-0.02 | 9.656 | 24.289 | 51.321
-0.01 | 11.847 | 28.892 | 58.65
0 | 14.392 | 34.105 | 66.26
0.01 | 17.317 | 39.727 | 74.29
0.02 | 20.492 | 45.833 | 82.66
0.03 | 24.148 | 52.533 | 91.66
0.04 | 28.044 | 59.72 | 100.8
0.05 | 32.237 | 67.17 | 110.4
0.06 | 36.712 | 75.24 | 120.46
0.07 | 41.477 | 83.72 | 130.82
0.08 | 46.356 | 92.5 | 141.36
0.09 | 51.382 | 101.62 | 151.95
0.1 | 56.516 | 111.04 | 163.05
0.11 | 61.53 | 120.76 | 174.27
0.12 | 66.74 | 130.8 | 185.83
0.13 | 71.91 | 141 | 197.36
0.14 | 76.99 | 151.42 | 209.05
0.15 | 82.02 | 162.05 | 220.87
0.16 | 86.91 | 173.01 | 233
0.17 | 91.51 | 183.78 | 245.03
0.18 | 96.03 | 194.87 | 256.92
0.19 | 100.32 | 206.01 | 269.2
0.2 | 104.47 | 217.35 | 281.43
0.21 | 108.49 | 228.79 | 293.73
0.22 | 112.2 | 240.11 | 306.08
0.23 | 115.83 | 251.63 | 318.11
0.24 | 118.99 | 263.06 | 330.42
0.25 | 122.22 | 274.63 | 342.8
0.26 | 125.26 | 285.97 | 354.9
0.27 | 128.17 | 297.54 | 367.03
0.28 | 130.82 | 308.92 | 378.97
0.29 | 133.28 | 320.32 | 391.05
0.3 | 135.57 | 331.74 | 403.01
0.31 | 137.71 | 342.78 | 414.79
0.32 | 139.99 | 354.01 | 426.39
0.33 | 141.9 | 365.15 | 438.11
0.34 | 143.62 | 376.02 | 449.56
0.35 | 145.26 | 386.84 | 460.91
0.36 | 146.66 | 397.33 | 472.13
0.37 | 148.54 | 407.92 | 483.11
0.38 | 149.82 | 418.24 | 494
0.39 | 151.06 | 428.34 | 504.75
0.4 | 152.2 | 438.16 | 515.19
0.41 | 153.41 | 447.85 | 525.54
0.42 | 154.68 | 457.41 | 535.73
0.43 | 155.72 | 466.62 | 545.66
0.44 | 156.53 | 475.65 | 555.4
0.45 | 157.39 | 484.3 | 564.9
0.46 | 158.57 | 492.84 | 574.4
0.47 | 159.4 | 501.04 | 583.2
0.48 | 160.04 | 508.91 | 591.8
0.49 | 160.74 | 516.56 | 600.4
0.5 | 161.3 | 523.82 | 608.6

## Tranconductance (mS-mm)
VGS (V) | VDS = 0.100 V | VDS = 0.500 V | VDS = 0.900 V
-0.75 | -0.001552 | -0.00522 | -0.0162
-0.74 | -0.001495 | -0.00496 | -0.014705
-0.73 | -0.0014105 | -0.00414 | -0.0134
-0.72 | -0.0014355 | -0.004235 | -0.01297
-0.71 | -0.0013815 | -0.004855 | -0.014145
-0.7 | -0.0012635 | -0.0051 | -0.01298
-0.69 | -0.00122 | -0.00442 | -0.009265
-0.68 | -0.0011095 | -0.00365 | -0.01122
-0.67 | -0.001061 | -0.00364 | -0.01385
-0.66 | -0.0010855 | -0.003515 | -0.011635
-0.65 | -0.001013 | -0.00389 | -0.01016
-0.64 | -0.000933 | -0.00418 | -0.01127
-0.63 | -0.000925 | -0.003665 | -0.01056
-0.62 | -0.0009305 | -0.003035 | -0.010395
-0.61 | -0.0009185 | -0.002825 | -0.00984
-0.6 | -0.0008805 | -0.00318 | -0.009115
-0.59 | -0.0007225 | -0.003055 | -0.00873
-0.58 | -0.0006385 | -0.00231 | -0.00744
-0.57 | -0.000716 | -0.002675 | -0.008205
-0.56 | -0.0006605 | -0.00279 | -0.00895
-0.55 | -0.0006745 | -0.00262 | -0.008215
-0.54 | -0.000641 | -0.00244 | -0.00771
-0.53 | -0.0004935 | -0.00204 | -0.00711
-0.52 | -0.000542 | -0.002305 | -0.00576
-0.51 | -0.00043 | -0.00204 | -0.00513
-0.5 | -0.000305 | -0.001375 | -0.005545
-0.49 | -0.0003165 | -0.0012 | -0.00508
-0.48 | -0.0002035 | -0.00088 | -0.002875
-0.47 | -5e-05 | -0.00028 | -0.00086
-0.46 | 0.0001425 | 0.000375 | 0.00152
-0.45 | 0.0003805 | 0.00129 | 0.00427
-0.44 | 0.000702 | 0.00233 | 0.007565
-0.43 | 0.0011195 | 0.004025 | 0.01378
-0.42 | 0.001697 | 0.00623 | 0.022205
-0.41 | 0.0025375 | 0.00903 | 0.032605
-0.4 | 0.003657 | 0.013215 | 0.04778
-0.39 | 0.0051855 | 0.01896 | 0.069375
-0.38 | 0.0071985 | 0.026815 | 0.09869
-0.37 | 0.010008 | 0.03729 | 0.142695
-0.36 | 0.0159235 | 0.051075 | 0.200135
-0.35 | 0.0219395 | 0.07192 | 0.2763
-0.34 | 0.027785 | 0.099635 | 0.3807
-0.33 | 0.03829 | 0.14613 | 0.5327
-0.32 | 0.052585 | 0.19777 | 0.74735
-0.31 | 0.07247 | 0.2631 | 1.0313
-0.3 | 0.09951 | 0.36505 | 1.42045
-0.29 | 0.14101 | 0.49725 | 1.95595
-0.28 | 0.192655 | 0.68955 | 2.6835
-0.27 | 0.2584 | 0.95195 | 3.61
-0.26 | 0.3503 | 1.2901 | 4.9075
-0.25 | 0.47615 | 1.7771 | 6.7005
-0.24 | 0.6514 | 2.4134 | 9.0955
-0.23 | 0.8807 | 3.2265 | 12.246
-0.22 | 1.19765 | 4.3265 | 16.25
-0.21 | 1.7311 | 5.7835 | 21.4875
-0.2 | 2.3451 | 7.7505 | 28.765
-0.19 | 3.02 | 10.475 | 38.095
-0.18 | 4.0605 | 13.9255 | 49.255
-0.17 | 5.4475 | 18.285 | 64.165
-0.16 | 7.192 | 24.085 | 81.68
-0.15 | 9.6915 | 31.73 | 103.23
-0.14 | 12.906 | 40.715 | 131.935
-0.13 | 16.7765 | 52.9 | 163.905
-0.12 | 22.15 | 68.185 | 193.8
-0.11 | 29.06 | 85.755 | 233.85
-0.1 | 37.615 | 108.86 | 283.95
-0.09 | 48.475 | 135.14 | 325.95
-0.08 | 61.17 | 165.52 | 373.85
-0.07 | 77.175 | 200.55 | 423.8
-0.06 | 96.64 | 242.2 | 478.75
-0.05 | 117.36 | 284.6 | 532.8
-0.04 | 142.265 | 329.55 | 581.3
-0.03 | 172.15 | 382.2 | 632.05
-0.02 | 203.4 | 434.3 | 693.25
-0.01 | 236.8 | 490.8 | 746.95
0 | 273.5 | 541.75 | 782
0.01 | 305 | 586.4 | 820
0.02 | 341.55 | 640.3 | 868.5
0.03 | 377.6 | 694.35 | 907
0.04 | 404.45 | 731.85 | 937
0.05 | 433.4 | 776 | 983
0.06 | 462 | 827.5 | 1021
0.07 | 482.2 | 863 | 1045
0.08 | 495.25 | 895 | 1056.5
0.09 | 508 | 927 | 1084.5
0.1 | 507.4 | 957 | 1116
0.11 | 511.2 | 988 | 1139
0.12 | 519 | 1012 | 1154.5
0.13 | 512.5 | 1031 | 1161
0.14 | 505.5 | 1052.5 | 1175.5
0.15 | 496 | 1079.5 | 1197.5
0.16 | 474.5 | 1086.5 | 1208
0.17 | 456 | 1093 | 1196
0.18 | 440.5 | 1111.5 | 1208.5
0.19 | 422 | 1124 | 1225.5
0.2 | 408.5 | 1139 | 1226.5
0.21 | 386.5 | 1138 | 1232.5
0.22 | 367 | 1142 | 1219
0.23 | 339.5 | 1147.5 | 1217
0.24 | 319.5 | 1150 | 1234.5
0.25 | 313.5 | 1145.5 | 1224
0.26 | 297.5 | 1145.5 | 1211.5
0.27 | 278 | 1147.5 | 1203.5
0.28 | 255.5 | 1139 | 1201
0.29 | 237.5 | 1141 | 1202
0.3 | 221.5 | 1123 | 1187
0.31 | 221 | 1113.5 | 1169
0.32 | 209.5 | 1118.5 | 1166
0.33 | 181.5 | 1100.5 | 1158.5
0.34 | 168 | 1084.5 | 1140
0.35 | 152 | 1065.5 | 1128.5
0.36 | 164 | 1054 | 1110
0.37 | 158 | 1045.5 | 1093.5
0.38 | 126 | 1021 | 1082
0.39 | 119 | 996 | 1059.5
0.4 | 117.5 | 975.5 | 1039.5
0.41 | 124 | 962.5 | 1027
0.42 | 115.5 | 938.5 | 1006
0.43 | 92.5 | 912 | 983.5
0.44 | 83.5 | 884 | 962
0.45 | 102 | 859.5 | 950
0.46 | 100.5 | 837 | 915
0.47 | 73.5 | 803.5 | 870
0.48 | 67 | 776 | 860
0.49 | 63 | 745.5 | 840
0.5 | 56 | 726 | 820