## IDS-VDS Characteristic (mA-mm)
VGS (V) | VDS = 0.100 V | VDS = 0.500 V | VDS = 0.900 V
-0.75 | 0.00038041 | 0.0016045 | 0.005382
-0.74 | 0.00036098 | 0.0015396 | 0.005238
-0.73 | 0.00034201 | 0.0014909 | 0.005047
-0.72 | 0.00032655 | 0.0014343 | 0.004902
-0.71 | 0.0003114 | 0.001382 | 0.0047499
-0.7 | 0.00029783 | 0.0013237 | 0.0045972
-0.69 | 0.00028444 | 0.0012756 | 0.0044475
-0.68 | 0.00027032 | 0.0012275 | 0.0043122
-0.67 | 0.00025946 | 0.0011786 | 0.0041884
-0.66 | 0.00024586 | 0.001142 | 0.0040567
-0.65 | 0.0002335 | 0.0010944 | 0.0039104
-0.64 | 0.00022367 | 0.0010569 | 0.0037747
-0.63 | 0.00021409 | 0.0010158 | 0.0036458
-0.62 | 0.00020377 | 0.0009787 | 0.0035458
-0.61 | 0.00019511 | 0.0009428 | 0.0034402
-0.6 | 0.0001853 | 0.0009066 | 0.0033219
-0.59 | 0.0001769 | 0.0008727 | 0.0032117
-0.58 | 0.00016902 | 0.0008437 | 0.0031077
-0.57 | 0.00016056 | 0.0008062 | 0.0030172
-0.56 | 0.00015236 | 0.0007776 | 0.0029152
-0.55 | 0.00014583 | 0.0007449 | 0.0028368
-0.54 | 0.00013914 | 0.0007235 | 0.0027509
-0.53 | 0.00013366 | 0.000692 | 0.0026528
-0.52 | 0.00012706 | 0.0006689 | 0.0025564
-0.51 | 0.00012221 | 0.0006458 | 0.0024783
-0.5 | 0.00011797 | 0.0006301 | 0.0024178
-0.49 | 0.00011338 | 0.0006123 | 0.0023588
-0.48 | 0.00010976 | 0.0005982 | 0.0023181
-0.47 | 0.00010789 | 0.0005877 | 0.0022883
-0.46 | 0.00010645 | 0.0005804 | 0.0022711
-0.45 | 0.0001085 | 0.0005852 | 0.0022739
-0.44 | 0.00011313 | 0.000594 | 0.0023164
-0.43 | 0.00012094 | 0.0006214 | 0.0023972
-0.42 | 0.00013223 | 0.0006581 | 0.0025466
-0.41 | 0.00015185 | 0.0007246 | 0.0027556
-0.4 | 0.00017826 | 0.0008158 | 0.0030882
-0.39 | 0.00021732 | 0.000955 | 0.0035807
-0.38 | 0.00027225 | 0.0011539 | 0.0042889
-0.37 | 0.00034929 | 0.0014306 | 0.0053324
-0.36 | 0.00045529 | 0.0018198 | 0.00685
-0.35 | 0.000643 | 0.0023568 | 0.008867
-0.34 | 0.0008589 | 0.0031125 | 0.011788
-0.33 | 0.0011602 | 0.004163 | 0.01579
-0.32 | 0.0015696 | 0.0056239 | 0.021441
-0.31 | 0.0021391 | 0.007827 | 0.029408
-0.3 | 0.0029117 | 0.010635 | 0.040275
-0.29 | 0.0039862 | 0.014512 | 0.055011
-0.28 | 0.0054404 | 0.019803 | 0.0759
-0.27 | 0.007802 | 0.027102 | 0.1041
-0.26 | 0.010633 | 0.037078 | 0.14272
-0.25 | 0.01448 | 0.050806 | 0.19414
-0.24 | 0.019715 | 0.07002 | 0.26593
-0.23 | 0.026909 | 0.09551 | 0.36258
-0.22 | 0.036618 | 0.12929 | 0.49019
-0.21 | 0.049793 | 0.17448 | 0.6648
-0.2 | 0.06949 | 0.23636 | 0.8938
-0.19 | 0.09363 | 0.31974 | 1.1963
-0.18 | 0.12712 | 0.43236 | 1.608
-0.17 | 0.17141 | 0.5804 | 2.1408
-0.16 | 0.23077 | 0.7734 | 2.8126
-0.15 | 0.31025 | 1.0313 | 3.7114
-0.14 | 0.41571 | 1.3678 | 4.7992
-0.13 | 0.55599 | 1.8064 | 6.212
-0.12 | 0.7414 | 2.3669 | 7.909
-0.11 | 0.9871 | 3.0907 | 9.998
-0.1 | 1.3018 | 4.0144 | 12.472
-0.09 | 1.714 | 5.1601 | 15.456
-0.08 | 2.2416 | 6.591 | 18.819
-0.07 | 2.9106 | 8.36 | 22.71
-0.06 | 3.7466 | 10.49 | 27.157
-0.05 | 4.7956 | 13.077 | 32.108
-0.04 | 6.024 | 16.037 | 37.554
-0.03 | 7.553 | 19.541 | 43.573
-0.02 | 9.404 | 23.524 | 50.113
-0.01 | 11.564 | 28.032 | 56.986
0 | 14.101 | 33.102 | 64.67
0.01 | 16.944 | 38.713 | 72.58
0.02 | 20.137 | 44.769 | 80.95
0.03 | 23.72 | 51.393 | 89.8
0.04 | 27.591 | 58.4 | 99.07
0.05 | 31.77 | 65.94 | 108.46
0.06 | 36.196 | 73.93 | 118.43
0.07 | 40.956 | 82.34 | 128.69
0.08 | 45.817 | 91.08 | 139.16
0.09 | 50.81 | 100.11 | 150.01
0.1 | 55.92 | 109.51 | 160.77
0.11 | 60.93 | 119.16 | 172.01
0.12 | 66.16 | 129.09 | 183.59
0.13 | 71.25 | 139.32 | 195.03
0.14 | 76.3 | 149.69 | 206.69
0.15 | 81.28 | 160.21 | 218.45
0.16 | 86.11 | 171 | 230.51
0.17 | 90.73 | 181.99 | 242.51
0.18 | 95.35 | 192.97 | 254.59
0.19 | 99.61 | 204.21 | 266.62
0.2 | 103.71 | 215.5 | 278.84
0.21 | 107.69 | 226.78 | 291.17
0.22 | 111.46 | 238.23 | 303.41
0.23 | 115.04 | 249.72 | 315.67
0.24 | 118.35 | 261.06 | 327.71
0.25 | 121.54 | 272.65 | 340.2
0.26 | 124.55 | 284.07 | 352.35
0.27 | 127.43 | 295.51 | 364.43
0.28 | 129.99 | 306.96 | 376.53
0.29 | 132.46 | 318.34 | 388.35
0.3 | 134.83 | 329.51 | 400.45
0.31 | 136.97 | 340.83 | 412.2
0.32 | 139.21 | 351.98 | 423.87
0.33 | 141.02 | 363.04 | 435.47
0.34 | 142.77 | 374.07 | 447
0.35 | 144.54 | 384.65 | 458.32
0.36 | 146.06 | 395.37 | 469.53
0.37 | 147.62 | 405.9 | 480.68
0.38 | 149.01 | 416.2 | 491.42
0.39 | 150.33 | 426.38 | 502.18
0.4 | 151.56 | 436.21 | 512.73
0.41 | 152.9 | 445.95 | 523.07
0.42 | 153.84 | 455.56 | 533.36
0.43 | 154.89 | 464.81 | 543.18
0.44 | 155.89 | 473.78 | 553.06
0.45 | 156.71 | 482.55 | 562.5
0.46 | 157.83 | 491.1 | 572
0.47 | 158.51 | 499.31 | 580.9
0.48 | 159.29 | 507.25 | 589.8
0.49 | 160.05 | 514.86 | 598.2
0.5 | 160.71 | 522.24 | 606.6

## Tranconductance (mS-mm)
VGS (V) | VDS = 0.100 V | VDS = 0.500 V | VDS = 0.900 V
-0.75 | -0.001943 | -0.00649 | -0.0144
-0.74 | -0.00192 | -0.00568 | -0.01675
-0.73 | -0.0017215 | -0.005265 | -0.0168
-0.72 | -0.0015305 | -0.005445 | -0.014855
-0.71 | -0.001436 | -0.00553 | -0.01524
-0.7 | -0.001348 | -0.00532 | -0.01512
-0.69 | -0.0013755 | -0.00481 | -0.01425
-0.68 | -0.001249 | -0.00485 | -0.012955
-0.67 | -0.001223 | -0.004275 | -0.012775
-0.66 | -0.001298 | -0.00421 | -0.0139
-0.65 | -0.0011095 | -0.004255 | -0.0141
-0.64 | -0.0009705 | -0.00393 | -0.01323
-0.63 | -0.000995 | -0.00391 | -0.011445
-0.62 | -0.000949 | -0.00365 | -0.01028
-0.61 | -0.0009235 | -0.003605 | -0.011195
-0.6 | -0.0009105 | -0.003505 | -0.011425
-0.59 | -0.000814 | -0.003145 | -0.01071
-0.58 | -0.000817 | -0.003325 | -0.009725
-0.57 | -0.000833 | -0.003305 | -0.009625
-0.56 | -0.0007365 | -0.003065 | -0.00902
-0.55 | -0.000661 | -0.002705 | -0.008215
-0.54 | -0.0006085 | -0.002645 | -0.0092
-0.53 | -0.000604 | -0.00273 | -0.009725
-0.52 | -0.0005725 | -0.00231 | -0.008725
-0.51 | -0.0004545 | -0.00194 | -0.00693
-0.5 | -0.0004415 | -0.001675 | -0.005975
-0.49 | -0.0004105 | -0.001595 | -0.004985
-0.48 | -0.0002745 | -0.00123 | -0.003525
-0.47 | -0.0001655 | -0.00089 | -0.00235
-0.46 | 3.05e-05 | -0.000125 | -0.00072
-0.45 | 0.000334 | 0.00068 | 0.002265
-0.44 | 0.000622 | 0.00181 | 0.006165
-0.43 | 0.000955 | 0.003205 | 0.01151
-0.42 | 0.0015455 | 0.00516 | 0.01792
-0.41 | 0.0023015 | 0.007885 | 0.02708
-0.4 | 0.0032735 | 0.01152 | 0.041255
-0.39 | 0.0046995 | 0.016905 | 0.060035
-0.38 | 0.0065985 | 0.02378 | 0.087585
-0.37 | 0.009152 | 0.033295 | 0.128055
-0.36 | 0.0146855 | 0.04631 | 0.17673
-0.35 | 0.0201805 | 0.064635 | 0.2469
-0.34 | 0.02586 | 0.09031 | 0.34615
-0.33 | 0.035535 | 0.12557 | 0.48265
-0.32 | 0.048945 | 0.1832 | 0.6809
-0.31 | 0.067105 | 0.250555 | 0.9417
-0.3 | 0.092355 | 0.33425 | 1.28015
-0.29 | 0.126435 | 0.4584 | 1.78125
-0.28 | 0.19079 | 0.6295 | 2.45445
-0.27 | 0.25963 | 0.86375 | 3.341
-0.26 | 0.3339 | 1.1852 | 4.502
-0.25 | 0.4541 | 1.6471 | 6.1605
-0.24 | 0.62145 | 2.2352 | 8.422
-0.23 | 0.84515 | 2.9635 | 11.213
-0.22 | 1.1442 | 3.9485 | 15.111
-0.21 | 1.6436 | 5.3535 | 20.1805
-0.2 | 2.19185 | 7.263 | 26.575
-0.19 | 2.8815 | 9.8 | 35.71
-0.18 | 3.889 | 13.033 | 47.225
-0.17 | 5.1825 | 17.052 | 60.23
-0.16 | 6.942 | 22.545 | 78.53
-0.15 | 9.247 | 29.72 | 99.33
-0.14 | 12.287 | 38.755 | 125.03
-0.13 | 16.2845 | 49.955 | 155.49
-0.12 | 21.5555 | 64.215 | 189.3
-0.11 | 28.02 | 82.375 | 228.15
-0.1 | 36.345 | 103.47 | 272.9
-0.09 | 46.99 | 128.83 | 317.35
-0.08 | 59.83 | 159.995 | 362.7
-0.07 | 75.25 | 194.95 | 416.9
-0.06 | 94.25 | 235.85 | 469.9
-0.05 | 113.87 | 277.35 | 519.85
-0.04 | 137.87 | 323.2 | 573.25
-0.03 | 169 | 374.35 | 627.95
-0.02 | 200.55 | 424.55 | 670.65
-0.01 | 234.85 | 478.9 | 727.85
0 | 269 | 534.05 | 779.7
0.01 | 301.8 | 583.35 | 814
0.02 | 338.8 | 634 | 861
0.03 | 372.7 | 681.55 | 906
0.04 | 402.5 | 727.35 | 933
0.05 | 430.25 | 776.5 | 968
0.06 | 459.3 | 820 | 1011.5
0.07 | 481.05 | 857.5 | 1036.5
0.08 | 492.7 | 888.5 | 1066
0.09 | 505.15 | 921.5 | 1080.5
0.1 | 506 | 952.5 | 1100
0.11 | 512 | 979 | 1141
0.12 | 516 | 1008 | 1151
0.13 | 507 | 1030 | 1155
0.14 | 501.5 | 1044.5 | 1171
0.15 | 490.5 | 1065.5 | 1191
0.16 | 472.5 | 1089 | 1203
0.17 | 462 | 1098.5 | 1204
0.18 | 444 | 1111 | 1205.5
0.19 | 418 | 1126.5 | 1212.5
0.2 | 404 | 1128.5 | 1227.5
0.21 | 387.5 | 1136.5 | 1228.5
0.22 | 367.5 | 1147 | 1225
0.23 | 344.5 | 1141.5 | 1215
0.24 | 325 | 1146.5 | 1226.5
0.25 | 310 | 1150.5 | 1232
0.26 | 294.5 | 1143 | 1211.5
0.27 | 272 | 1144.5 | 1209
0.28 | 251.5 | 1141.5 | 1196
0.29 | 242 | 1127.5 | 1196
0.3 | 225.5 | 1124.5 | 1192.5
0.31 | 219 | 1123.5 | 1171
0.32 | 202.5 | 1110.5 | 1163.5
0.33 | 178 | 1104.5 | 1156.5
0.34 | 176 | 1080.5 | 1142.5
0.35 | 164.5 | 1065 | 1126.5
0.36 | 154 | 1062.5 | 1118
0.37 | 147.5 | 1041.5 | 1094.5
0.38 | 135.5 | 1024 | 1075
0.39 | 127.5 | 1000.5 | 1065.5
0.4 | 128.5 | 978.5 | 1044.5
0.41 | 114 | 967.5 | 1031.5
0.42 | 99.5 | 943 | 1005.5
0.43 | 102.5 | 911 | 985
0.44 | 91 | 887 | 966
0.45 | 97 | 866 | 947
0.46 | 90 | 838 | 920
0.47 | 73 | 807.5 | 890
0.48 | 77 | 777.5 | 865
0.49 | 71 | 749.5 | 840
0.5 | 66 | 738 | 840