## IDS-VDS Characteristic (mA-mm)
VGS (V) | VDS = 0.100 V | VDS = 0.500 V | VDS = 0.900 V
-0.75 | 0.00037169 | 0.0015652 | 0.005215
-0.74 | 0.00035525 | 0.0015042 | 0.005074
-0.73 | 0.00033956 | 0.0014526 | 0.0049483
-0.72 | 0.00032401 | 0.0014067 | 0.0047758
-0.71 | 0.00031019 | 0.0013516 | 0.0046058
-0.7 | 0.00029589 | 0.0013063 | 0.0044781
-0.69 | 0.00028225 | 0.0012514 | 0.0043465
-0.68 | 0.00026995 | 0.0012011 | 0.0042167
-0.67 | 0.00025906 | 0.0011594 | 0.0040581
-0.66 | 0.00024698 | 0.0011183 | 0.0039626
-0.65 | 0.00023523 | 0.0010776 | 0.0038172
-0.64 | 0.00022615 | 0.0010343 | 0.0036872
-0.63 | 0.00021366 | 0.0009957 | 0.0035759
-0.62 | 0.00020303 | 0.0009664 | 0.0034904
-0.61 | 0.000193 | 0.0009262 | 0.0033525
-0.6 | 0.00018444 | 0.0008942 | 0.0032345
-0.59 | 0.00017606 | 0.0008609 | 0.0031383
-0.58 | 0.00016703 | 0.0008266 | 0.0030339
-0.57 | 0.00016038 | 0.000802 | 0.002925
-0.56 | 0.00015245 | 0.0007701 | 0.0028379
-0.55 | 0.00014622 | 0.0007363 | 0.002753
-0.54 | 0.00013931 | 0.0007106 | 0.0026605
-0.53 | 0.00013364 | 0.0006865 | 0.0025683
-0.52 | 0.00012846 | 0.0006581 | 0.0024888
-0.51 | 0.00012343 | 0.0006403 | 0.0024343
-0.5 | 0.0001189 | 0.0006216 | 0.0023568
-0.49 | 0.00011429 | 0.000606 | 0.0023055
-0.48 | 0.00011144 | 0.0005921 | 0.0022872
-0.47 | 0.00010983 | 0.0005828 | 0.0022412
-0.46 | 0.00010972 | 0.0005825 | 0.0022336
-0.45 | 0.00011094 | 0.0005842 | 0.0022493
-0.44 | 0.00011513 | 0.0005955 | 0.0022856
-0.43 | 0.0001231 | 0.0006221 | 0.0023747
-0.42 | 0.00013561 | 0.000663 | 0.0025221
-0.41 | 0.00015502 | 0.0007321 | 0.0027657
-0.4 | 0.00018379 | 0.0008301 | 0.003115
-0.39 | 0.00022461 | 0.0009765 | 0.0036502
-0.38 | 0.00028122 | 0.0011828 | 0.0043939
-0.37 | 0.00036076 | 0.0014731 | 0.0054533
-0.36 | 0.00047167 | 0.0018788 | 0.007035
-0.35 | 0.0006625 | 0.002437 | 0.009158
-0.34 | 0.0008861 | 0.0032282 | 0.012178
-0.33 | 0.001199 | 0.0043287 | 0.016345
-0.32 | 0.0016205 | 0.005919 | 0.022185
-0.31 | 0.0022066 | 0.007964 | 0.030216
-0.3 | 0.0030052 | 0.010894 | 0.041666
-0.29 | 0.0041112 | 0.014877 | 0.05701
-0.28 | 0.0056212 | 0.020424 | 0.07836
-0.27 | 0.008069 | 0.028015 | 0.10741
-0.26 | 0.010981 | 0.038456 | 0.14758
-0.25 | 0.014992 | 0.052606 | 0.20095
-0.24 | 0.02042 | 0.07299 | 0.27469
-0.23 | 0.027905 | 0.09891 | 0.37263
-0.22 | 0.037897 | 0.13474 | 0.50636
-0.21 | 0.051441 | 0.18226 | 0.6871
-0.2 | 0.0717 | 0.24617 | 0.9254
-0.19 | 0.09663 | 0.33146 | 1.2347
-0.18 | 0.13137 | 0.44811 | 1.6573
-0.17 | 0.17666 | 0.6025 | 2.2048
-0.16 | 0.23768 | 0.8021 | 2.8958
-0.15 | 0.3198 | 1.0689 | 3.8013
-0.14 | 0.42734 | 1.4238 | 4.9097
-0.13 | 0.571 | 1.8711 | 6.367
-0.12 | 0.7632 | 2.4422 | 8.12
-0.11 | 1.0088 | 3.1959 | 10.249
-0.1 | 1.3354 | 4.1439 | 12.745
-0.09 | 1.7589 | 5.3476 | 15.788
-0.08 | 2.2984 | 6.816 | 19.25
-0.07 | 2.981 | 8.582 | 23.195
-0.06 | 3.8406 | 10.795 | 27.711
-0.05 | 4.9049 | 13.39 | 32.715
-0.04 | 6.176 | 16.443 | 38.292
-0.03 | 7.754 | 20.007 | 44.405
-0.02 | 9.599 | 24.003 | 50.945
-0.01 | 11.823 | 28.609 | 58.12
0 | 14.368 | 33.784 | 65.74
0.01 | 17.262 | 39.425 | 73.86
0.02 | 20.468 | 45.472 | 82.18
0.03 | 24.117 | 52.224 | 91.12
0.04 | 28.01 | 59.2 | 100.4
0.05 | 32.234 | 66.9 | 109.86
0.06 | 36.708 | 74.93 | 120.02
0.07 | 41.421 | 83.39 | 130.3
0.08 | 46.357 | 92.2 | 140.72
0.09 | 51.373 | 101.22 | 151.66
0.1 | 56.481 | 110.64 | 162.51
0.11 | 61.51 | 120.42 | 173.79
0.12 | 66.74 | 130.49 | 185.23
0.13 | 71.91 | 140.71 | 196.91
0.14 | 76.96 | 151.1 | 208.61
0.15 | 81.88 | 161.74 | 220.31
0.16 | 86.77 | 172.63 | 232.42
0.17 | 91.5 | 183.48 | 244.45
0.18 | 96 | 194.45 | 256.5
0.19 | 100.34 | 205.73 | 268.49
0.2 | 104.43 | 217.05 | 280.82
0.21 | 108.33 | 228.45 | 293.12
0.22 | 112.1 | 239.99 | 305.29
0.23 | 115.79 | 251.23 | 317.67
0.24 | 119.16 | 262.81 | 329.7
0.25 | 122.3 | 274.35 | 342.08
0.26 | 125.23 | 285.87 | 354.23
0.27 | 127.97 | 297.33 | 366.24
0.28 | 130.74 | 308.62 | 378.29
0.29 | 133.17 | 320 | 390.27
0.3 | 135.59 | 331.46 | 402.3
0.31 | 137.83 | 342.74 | 414.12
0.32 | 139.64 | 353.7 | 425.82
0.33 | 141.7 | 364.91 | 437.24
0.34 | 143.46 | 375.79 | 448.82
0.35 | 145.26 | 386.54 | 460.16
0.36 | 146.81 | 397.29 | 471.34
0.37 | 148.33 | 407.7 | 482.55
0.38 | 149.7 | 418 | 493.17
0.39 | 151.1 | 428.11 | 503.96
0.4 | 152.38 | 438.01 | 514.49
0.41 | 153.4 | 447.78 | 524.79
0.42 | 154.66 | 457.22 | 535.05
0.43 | 155.62 | 466.51 | 544.85
0.44 | 156.67 | 475.47 | 554.69
0.45 | 157.65 | 484.25 | 564.15
0.46 | 158.27 | 492.77 | 573.5
0.47 | 159.23 | 500.92 | 582.2
0.48 | 159.94 | 508.82 | 591.2
0.49 | 160.83 | 516.42 | 599.6
0.5 | 161.35 | 523.84 | 607.9

## Tranconductance (mS-mm)
VGS (V) | VDS = 0.100 V | VDS = 0.500 V | VDS = 0.900 V
-0.75 | -0.001644 | -0.0061 | -0.0141
-0.74 | -0.0016065 | -0.00563 | -0.013335
-0.73 | -0.001562 | -0.004875 | -0.01491
-0.72 | -0.0014685 | -0.00505 | -0.017125
-0.71 | -0.001406 | -0.00502 | -0.014885
-0.7 | -0.001397 | -0.00501 | -0.012965
-0.69 | -0.001297 | -0.00526 | -0.01307
-0.68 | -0.0011595 | -0.0046 | -0.01442
-0.67 | -0.0011485 | -0.00414 | -0.012705
-0.66 | -0.0011915 | -0.00409 | -0.012045
-0.65 | -0.0010415 | -0.0042 | -0.01377
-0.64 | -0.0010785 | -0.004095 | -0.012065
-0.63 | -0.001156 | -0.003395 | -0.00984
-0.62 | -0.001033 | -0.003475 | -0.01117
-0.61 | -0.0009295 | -0.00361 | -0.012795
-0.6 | -0.000847 | -0.003265 | -0.01071
-0.59 | -0.0008705 | -0.00338 | -0.01003
-0.58 | -0.000784 | -0.002945 | -0.010665
-0.57 | -0.000729 | -0.002825 | -0.0098
-0.56 | -0.000708 | -0.003285 | -0.0086
-0.55 | -0.000657 | -0.002975 | -0.00887
-0.54 | -0.000629 | -0.00249 | -0.009235
-0.53 | -0.0005425 | -0.002625 | -0.008585
-0.52 | -0.0005105 | -0.00231 | -0.0067
-0.51 | -0.000478 | -0.001825 | -0.0066
-0.5 | -0.000457 | -0.001715 | -0.00644
-0.49 | -0.000373 | -0.001475 | -0.00348
-0.48 | -0.000223 | -0.00116 | -0.003215
-0.47 | -8.6e-05 | -0.00048 | -0.00268
-0.46 | 5.55e-05 | 7e-05 | 0.000405
-0.45 | 0.0002705 | 0.00065 | 0.0026
-0.44 | 0.000608 | 0.001895 | 0.00627
-0.43 | 0.001024 | 0.003375 | 0.011825
-0.42 | 0.001596 | 0.0055 | 0.01955
-0.41 | 0.002409 | 0.008355 | 0.029645
-0.4 | 0.0034795 | 0.01222 | 0.044225
-0.39 | 0.0048715 | 0.017635 | 0.063945
-0.38 | 0.0068075 | 0.02483 | 0.090155
-0.37 | 0.0095225 | 0.0348 | 0.132055
-0.36 | 0.015087 | 0.048195 | 0.185235
-0.35 | 0.0207215 | 0.06747 | 0.25715
-0.34 | 0.026825 | 0.094585 | 0.35935
-0.33 | 0.03672 | 0.13454 | 0.50035
-0.32 | 0.05038 | 0.181765 | 0.69355
-0.31 | 0.069235 | 0.24875 | 0.97405
-0.3 | 0.09523 | 0.34565 | 1.3397
-0.29 | 0.1308 | 0.4765 | 1.8347
-0.28 | 0.19789 | 0.6569 | 2.52
-0.27 | 0.26799 | 0.9016 | 3.461
-0.26 | 0.34615 | 1.22955 | 4.677
-0.25 | 0.47195 | 1.7267 | 6.3555
-0.24 | 0.64565 | 2.3152 | 8.584
-0.23 | 0.87385 | 3.0875 | 11.5835
-0.22 | 1.1768 | 4.1675 | 15.7235
-0.21 | 1.69015 | 5.5715 | 20.952
-0.2 | 2.25945 | 7.46 | 27.38
-0.19 | 2.9835 | 10.097 | 36.595
-0.18 | 4.0015 | 13.552 | 48.505
-0.17 | 5.3155 | 17.6995 | 61.925
-0.16 | 7.157 | 23.32 | 79.825
-0.15 | 9.483 | 31.085 | 100.695
-0.14 | 12.56 | 40.11 | 128.285
-0.13 | 16.793 | 50.92 | 160.515
-0.12 | 21.89 | 66.24 | 194.1
-0.11 | 28.61 | 85.085 | 231.25
-0.1 | 37.505 | 107.585 | 276.95
-0.09 | 48.15 | 133.605 | 325.25
-0.08 | 61.105 | 161.72 | 370.35
-0.07 | 77.11 | 198.95 | 423.05
-0.06 | 96.195 | 240.4 | 476
-0.05 | 116.77 | 282.4 | 529.05
-0.04 | 142.455 | 330.85 | 584.5
-0.03 | 171.15 | 378 | 632.65
-0.02 | 203.45 | 430.1 | 685.75
-0.01 | 238.45 | 489.05 | 739.75
0 | 271.95 | 540.8 | 787
0.01 | 305 | 584.4 | 822
0.02 | 342.75 | 639.95 | 863
0.03 | 377.1 | 686.4 | 911
0.04 | 405.85 | 733.8 | 937
0.05 | 434.9 | 786.5 | 981
0.06 | 459.35 | 824.5 | 1022
0.07 | 482.45 | 863.5 | 1035
0.08 | 497.6 | 891.5 | 1068
0.09 | 506.2 | 922 | 1089.5
0.1 | 506.85 | 960 | 1106.5
0.11 | 512.95 | 992.5 | 1136
0.12 | 520 | 1014.5 | 1156
0.13 | 511 | 1030.5 | 1169
0.14 | 498.5 | 1051.5 | 1170
0.15 | 490.5 | 1076.5 | 1190.5
0.16 | 481 | 1087 | 1207
0.17 | 461.5 | 1091 | 1204
0.18 | 442 | 1112.5 | 1202
0.19 | 421.5 | 1130 | 1216
0.2 | 399.5 | 1136 | 1231.5
0.21 | 383.5 | 1147 | 1223.5
0.22 | 373 | 1139 | 1227.5
0.23 | 353 | 1141 | 1220.5
0.24 | 325.5 | 1156 | 1220.5
0.25 | 303.5 | 1153 | 1226.5
0.26 | 283.5 | 1149 | 1208
0.27 | 275.5 | 1137.5 | 1203
0.28 | 260 | 1133.5 | 1201.5
0.29 | 242.5 | 1142 | 1200.5
0.3 | 233 | 1137 | 1192.5
0.31 | 202.5 | 1112 | 1176
0.32 | 193.5 | 1108.5 | 1156
0.33 | 191 | 1104.5 | 1150
0.34 | 178 | 1081.5 | 1146
0.35 | 167.5 | 1075 | 1126
0.36 | 153.5 | 1058 | 1119.5
0.37 | 144.5 | 1035.5 | 1091.5
0.38 | 138.5 | 1020.5 | 1070.5
0.39 | 134 | 1000.5 | 1066
0.4 | 115 | 983.5 | 1041.5
0.41 | 114 | 960.5 | 1028
0.42 | 111 | 936.5 | 1003
0.43 | 100.5 | 912.5 | 982
0.44 | 101.5 | 887 | 965
0.45 | 80 | 865 | 940.5
0.46 | 79 | 833.5 | 902.5
0.47 | 83.5 | 802.5 | 885
0.48 | 80 | 775 | 870
0.49 | 70.5 | 751 | 835
0.5 | 52 | 742 | 830