## IDS-VDS Characteristic (mA-mm)
VGS (V) | VDS = 0.100 V | VDS = 0.500 V | VDS = 0.900 V
-0.75 | 0.00037152 | 0.0015688 | 0.00522
-0.74 | 0.00035355 | 0.0015083 | 0.005052
-0.73 | 0.00033722 | 0.0014515 | 0.0048868
-0.72 | 0.00032216 | 0.0014001 | 0.0047254
-0.71 | 0.00030811 | 0.0013488 | 0.0045874
-0.7 | 0.00029307 | 0.0013032 | 0.0044424
-0.69 | 0.00027997 | 0.0012565 | 0.004292
-0.68 | 0.00026529 | 0.0012024 | 0.004182
-0.67 | 0.00025397 | 0.0011609 | 0.0040391
-0.66 | 0.00024124 | 0.001118 | 0.0038984
-0.65 | 0.00023298 | 0.0010762 | 0.0037824
-0.64 | 0.00022189 | 0.0010357 | 0.0036606
-0.63 | 0.00021312 | 0.0009979 | 0.0035529
-0.62 | 0.00020236 | 0.0009598 | 0.0034298
-0.61 | 0.0001911 | 0.0009251 | 0.0033414
-0.6 | 0.000183 | 0.0008938 | 0.0032224
-0.59 | 0.00017567 | 0.0008608 | 0.0031263
-0.58 | 0.00016861 | 0.0008319 | 0.0030187
-0.57 | 0.00015982 | 0.0007957 | 0.0029171
-0.56 | 0.00015313 | 0.0007684 | 0.0028272
-0.55 | 0.00014459 | 0.0007441 | 0.0027483
-0.54 | 0.00013962 | 0.0007151 | 0.0026592
-0.53 | 0.00013277 | 0.000688 | 0.0025777
-0.52 | 0.00012793 | 0.0006635 | 0.0025065
-0.51 | 0.0001216 | 0.0006446 | 0.0024182
-0.5 | 0.00011735 | 0.0006228 | 0.0023671
-0.49 | 0.00011417 | 0.0006111 | 0.0023206
-0.48 | 0.00011146 | 0.0005955 | 0.0022755
-0.47 | 0.00011007 | 0.0005821 | 0.0022425
-0.46 | 0.00010876 | 0.0005843 | 0.0022288
-0.45 | 0.00011036 | 0.000585 | 0.002228
-0.44 | 0.00011439 | 0.0005975 | 0.002278
-0.43 | 0.0001215 | 0.0006225 | 0.002371
-0.42 | 0.00013426 | 0.0006659 | 0.0025237
-0.41 | 0.00015254 | 0.0007306 | 0.0027469
-0.4 | 0.00017982 | 0.0008276 | 0.0030874
-0.39 | 0.00021874 | 0.0009697 | 0.0036138
-0.38 | 0.0002746 | 0.0011693 | 0.004336
-0.37 | 0.00035166 | 0.0014546 | 0.0054043
-0.36 | 0.00045917 | 0.0018491 | 0.006942
-0.35 | 0.0006458 | 0.0024058 | 0.009022
-0.34 | 0.0008668 | 0.0031852 | 0.012055
-0.33 | 0.0011659 | 0.0042415 | 0.016089
-0.32 | 0.0015846 | 0.005784 | 0.021913
-0.31 | 0.0021502 | 0.007821 | 0.029864
-0.3 | 0.0029377 | 0.010672 | 0.041119
-0.29 | 0.0040129 | 0.014605 | 0.0563
-0.28 | 0.0054701 | 0.019921 | 0.0776
-0.27 | 0.007838 | 0.027326 | 0.10643
-0.26 | 0.010683 | 0.037472 | 0.14494
-0.25 | 0.014533 | 0.051409 | 0.19831
-0.24 | 0.019784 | 0.07131 | 0.27162
-0.23 | 0.027042 | 0.09675 | 0.37025
-0.22 | 0.03684 | 0.13146 | 0.50235
-0.21 | 0.050081 | 0.17865 | 0.6791
-0.2 | 0.06975 | 0.24064 | 0.9122
-0.19 | 0.09444 | 0.3252 | 1.2238
-0.18 | 0.12772 | 0.43794 | 1.6413
-0.17 | 0.17232 | 0.5908 | 2.1755
-0.16 | 0.23199 | 0.7893 | 2.8769
-0.15 | 0.31149 | 1.0479 | 3.7438
-0.14 | 0.41833 | 1.3958 | 4.892
-0.13 | 0.55916 | 1.8326 | 6.317
-0.12 | 0.7452 | 2.4079 | 8.048
-0.11 | 0.9899 | 3.1419 | 10.147
-0.1 | 1.307 | 4.0629 | 12.651
-0.09 | 1.7174 | 5.2317 | 15.668
-0.08 | 2.2502 | 6.688 | 19.078
-0.07 | 2.9214 | 8.451 | 22.975
-0.06 | 3.7541 | 10.611 | 27.428
-0.05 | 4.8174 | 13.23 | 32.488
-0.04 | 6.053 | 16.172 | 37.961
-0.03 | 7.597 | 19.705 | 44.03
-0.02 | 9.424 | 23.726 | 50.405
-0.01 | 11.612 | 28.254 | 57.56
0 | 14.112 | 33.344 | 65.24
0.01 | 16.995 | 38.999 | 73.15
0.02 | 20.175 | 45.105 | 81.55
0.03 | 23.744 | 51.774 | 90.34
0.04 | 27.663 | 58.78 | 99.55
0.05 | 31.819 | 66.4 | 109.23
0.06 | 36.289 | 74.39 | 119.04
0.07 | 41.017 | 82.7 | 129.46
0.08 | 45.882 | 91.6 | 139.83
0.09 | 50.89 | 100.69 | 150.58
0.1 | 56.029 | 110.09 | 161.56
0.11 | 61.03 | 119.88 | 172.81
0.12 | 66.29 | 129.78 | 184.33
0.13 | 71.42 | 140.06 | 195.78
0.14 | 76.48 | 150.4 | 207.45
0.15 | 81.46 | 161.12 | 219.28
0.16 | 86.39 | 171.89 | 231.31
0.17 | 91.06 | 182.79 | 243.22
0.18 | 95.51 | 193.92 | 255.41
0.19 | 99.9 | 205.1 | 267.52
0.2 | 104.02 | 216.33 | 279.75
0.21 | 108.07 | 227.67 | 292.17
0.22 | 111.8 | 239.19 | 304.17
0.23 | 115.34 | 250.54 | 316.49
0.24 | 118.75 | 262.01 | 328.75
0.25 | 121.92 | 273.73 | 341
0.26 | 124.98 | 284.88 | 353.18
0.27 | 127.77 | 296.45 | 365.23
0.28 | 130.35 | 307.96 | 377.27
0.29 | 132.86 | 319.22 | 389.23
0.3 | 135.35 | 330.65 | 401.27
0.31 | 137.49 | 341.83 | 413
0.32 | 139.56 | 353.02 | 424.7
0.33 | 141.5 | 364.09 | 436.31
0.34 | 143.26 | 374.98 | 447.83
0.35 | 145.15 | 385.68 | 459.16
0.36 | 146.61 | 396.37 | 470.17
0.37 | 148.13 | 406.89 | 481.39
0.38 | 149.59 | 417.26 | 492.31
0.39 | 150.75 | 427.34 | 502.95
0.4 | 152.2 | 437.09 | 513.55
0.41 | 153.26 | 446.91 | 523.75
0.42 | 154.36 | 456.48 | 534.08
0.43 | 155.42 | 465.79 | 544.03
0.44 | 156.45 | 474.73 | 553.7
0.45 | 157.36 | 483.4 | 563.17
0.46 | 158.23 | 491.99 | 572.3
0.47 | 159.09 | 500.24 | 581.6
0.48 | 159.89 | 508.13 | 590.2
0.49 | 160.81 | 515.73 | 599
0.5 | 161.42 | 523.18 | 607.2

## Tranconductance (mS-mm)
VGS (V) | VDS = 0.100 V | VDS = 0.500 V | VDS = 0.900 V
-0.75 | -0.001797 | -0.00605 | -0.0168
-0.74 | -0.001715 | -0.005865 | -0.01666
-0.73 | -0.0015695 | -0.00541 | -0.01633
-0.72 | -0.0014555 | -0.005135 | -0.01497
-0.71 | -0.0014545 | -0.004845 | -0.01415
-0.7 | -0.001407 | -0.004615 | -0.01477
-0.69 | -0.001389 | -0.00504 | -0.01302
-0.68 | -0.0013 | -0.00478 | -0.012645
-0.67 | -0.0012025 | -0.00422 | -0.01418
-0.66 | -0.0010495 | -0.004235 | -0.012835
-0.65 | -0.0009675 | -0.004115 | -0.01189
-0.64 | -0.000993 | -0.003915 | -0.011475
-0.63 | -0.0009765 | -0.003795 | -0.01154
-0.62 | -0.001101 | -0.00364 | -0.010575
-0.61 | -0.000968 | -0.0033 | -0.01037
-0.6 | -0.0007715 | -0.003215 | -0.010755
-0.59 | -0.0007195 | -0.003095 | -0.010185
-0.58 | -0.0007925 | -0.003255 | -0.01046
-0.57 | -0.000774 | -0.003175 | -0.009575
-0.56 | -0.0007615 | -0.00258 | -0.00844
-0.55 | -0.0006755 | -0.002665 | -0.0084
-0.54 | -0.000591 | -0.002805 | -0.00853
-0.53 | -0.0005845 | -0.00258 | -0.007635
-0.52 | -0.0005585 | -0.00217 | -0.007975
-0.51 | -0.000529 | -0.002035 | -0.00697
-0.5 | -0.0003715 | -0.001675 | -0.00488
-0.49 | -0.0002945 | -0.001365 | -0.00458
-0.48 | -0.000205 | -0.00145 | -0.003905
-0.47 | -0.000135 | -0.00056 | -0.002335
-0.46 | 1.45e-05 | 0.000145 | -0.000725
-0.45 | 0.0002815 | 0.00066 | 0.00246
-0.44 | 0.000557 | 0.001875 | 0.00715
-0.43 | 0.0009935 | 0.00342 | 0.012285
-0.42 | 0.001552 | 0.005405 | 0.018795
-0.41 | 0.002278 | 0.008085 | 0.028185
-0.4 | 0.00331 | 0.011955 | 0.043345
-0.39 | 0.004739 | 0.017085 | 0.06243
-0.38 | 0.006646 | 0.024245 | 0.089525
-0.37 | 0.0092285 | 0.03399 | 0.1303
-0.36 | 0.014707 | 0.04756 | 0.180885
-0.35 | 0.0203815 | 0.066805 | 0.25565
-0.34 | 0.026005 | 0.091785 | 0.35335
-0.33 | 0.03589 | 0.12994 | 0.4929
-0.32 | 0.049215 | 0.178975 | 0.68875
-0.31 | 0.067655 | 0.2444 | 0.9603
-0.3 | 0.093135 | 0.3392 | 1.3218
-0.29 | 0.12662 | 0.46245 | 1.82405
-0.28 | 0.191255 | 0.63605 | 2.5065
-0.27 | 0.260645 | 0.87755 | 3.367
-0.26 | 0.33475 | 1.20415 | 4.594
-0.25 | 0.45505 | 1.6919 | 6.334
-0.24 | 0.62545 | 2.26705 | 8.597
-0.23 | 0.8528 | 3.0075 | 11.5365
-0.22 | 1.15195 | 4.095 | 15.4425
-0.21 | 1.6455 | 5.459 | 20.4925
-0.2 | 2.21795 | 7.3275 | 27.235
-0.19 | 2.8985 | 9.865 | 36.455
-0.18 | 3.894 | 13.28 | 47.585
-0.17 | 5.2135 | 17.568 | 61.78
-0.16 | 6.9585 | 22.855 | 78.415
-0.15 | 9.317 | 30.325 | 100.755
-0.14 | 12.3835 | 39.235 | 128.66
-0.13 | 16.3435 | 50.605 | 157.8
-0.12 | 21.537 | 65.465 | 191.5
-0.11 | 28.09 | 82.75 | 230.15
-0.1 | 36.375 | 104.49 | 276.05
-0.09 | 47.16 | 131.255 | 321.35
-0.08 | 60.2 | 160.965 | 365.35
-0.07 | 75.195 | 196.15 | 417.5
-0.06 | 94.8 | 238.95 | 475.65
-0.05 | 114.945 | 278.05 | 526.65
-0.04 | 138.98 | 323.75 | 577.1
-0.03 | 168.55 | 377.7 | 622.2
-0.02 | 200.75 | 427.45 | 676.5
-0.01 | 234.4 | 480.9 | 741.75
0 | 269.15 | 537.25 | 779.5
0.01 | 303.15 | 588.05 | 815.5
0.02 | 337.45 | 638.75 | 859.5
0.03 | 374.4 | 683.75 | 900
0.04 | 403.75 | 731.3 | 944.5
0.05 | 431.3 | 780.5 | 974.5
0.06 | 459.9 | 815 | 1011.5
0.07 | 479.65 | 860.5 | 1039.5
0.08 | 493.65 | 899.5 | 1056
0.09 | 507.35 | 924.5 | 1086.5
0.1 | 507 | 959.5 | 1111.5
0.11 | 513.05 | 984.5 | 1138.5
0.12 | 519.5 | 1009 | 1148.5
0.13 | 509.5 | 1031 | 1156
0.14 | 502 | 1053 | 1175
0.15 | 495.5 | 1074.5 | 1193
0.16 | 480 | 1083.5 | 1197
0.17 | 456 | 1101.5 | 1205
0.18 | 442 | 1115.5 | 1215
0.19 | 425.5 | 1120.5 | 1217
0.2 | 408.5 | 1128.5 | 1232.5
0.21 | 389 | 1143 | 1221
0.22 | 363.5 | 1143.5 | 1216
0.23 | 347.5 | 1141 | 1229
0.24 | 329 | 1159.5 | 1225.5
0.25 | 311.5 | 1143.5 | 1221.5
0.26 | 292.5 | 1136 | 1211.5
0.27 | 268.5 | 1154 | 1204.5
0.28 | 254.5 | 1138.5 | 1200
0.29 | 250 | 1134.5 | 1200
0.3 | 231.5 | 1130.5 | 1188.5
0.31 | 210.5 | 1118.5 | 1171.5
0.32 | 200.5 | 1113 | 1165.5
0.33 | 185 | 1098 | 1156.5
0.34 | 182.5 | 1079.5 | 1142.5
0.35 | 167.5 | 1069.5 | 1117
0.36 | 149 | 1060.5 | 1111.5
0.37 | 149 | 1044.5 | 1107
0.38 | 131 | 1022.5 | 1078
0.39 | 130.5 | 991.5 | 1062
0.4 | 125.5 | 978.5 | 1040
0.41 | 108 | 969.5 | 1026.5
0.42 | 108 | 944 | 1014
0.43 | 104.5 | 912.5 | 981
0.44 | 97 | 880.5 | 957
0.45 | 89 | 863 | 930
0.46 | 86.5 | 842 | 921.5
0.47 | 83 | 807 | 895
0.48 | 86 | 774.5 | 870
0.49 | 76.5 | 752.5 | 850
0.5 | 61 | 745 | 820