## IDS-VDS Characteristic (mA-mm)
VGS (V) | VDS = 0.100 V | VDS = 0.500 V | VDS = 0.900 V
-0.75 | 0.00034804 | 0.0013504 | 0.0042667
-0.74 | 0.00033331 | 0.0013069 | 0.0041509
-0.73 | 0.00031882 | 0.0012685 | 0.0040229
-0.72 | 0.00030584 | 0.0012257 | 0.0038895
-0.71 | 0.00029103 | 0.0011773 | 0.0037848
-0.7 | 0.00027921 | 0.001137 | 0.0037044
-0.69 | 0.00026474 | 0.0010977 | 0.0036052
-0.68 | 0.00025398 | 0.0010593 | 0.0034908
-0.67 | 0.00024307 | 0.0010175 | 0.0033738
-0.66 | 0.0002323 | 0.0009875 | 0.0032742
-0.65 | 0.00022206 | 0.0009544 | 0.0031806
-0.64 | 0.00021234 | 0.0009186 | 0.0030765
-0.63 | 0.00020282 | 0.0008817 | 0.0029812
-0.62 | 0.0001936 | 0.000853 | 0.0028889
-0.61 | 0.00018448 | 0.00082 | 0.0027976
-0.6 | 0.00017559 | 0.0007866 | 0.0026992
-0.59 | 0.00016767 | 0.0007558 | 0.0026135
-0.58 | 0.00016065 | 0.0007268 | 0.0025438
-0.57 | 0.00015341 | 0.0007047 | 0.0024744
-0.56 | 0.00014523 | 0.0006766 | 0.0023906
-0.55 | 0.00013848 | 0.0006511 | 0.0023275
-0.54 | 0.00013292 | 0.0006317 | 0.0022491
-0.53 | 0.00012676 | 0.0006075 | 0.0021932
-0.52 | 0.00012177 | 0.0005897 | 0.0021226
-0.51 | 0.00011671 | 0.0005736 | 0.0020719
-0.5 | 0.0001126 | 0.0005549 | 0.0020085
-0.49 | 0.0001096 | 0.0005428 | 0.0019707
-0.48 | 0.00010649 | 0.0005323 | 0.0019286
-0.47 | 0.00010455 | 0.0005264 | 0.0019098
-0.46 | 0.0001043 | 0.0005236 | 0.0018968
-0.45 | 0.00010571 | 0.0005272 | 0.0019148
-0.44 | 0.00010959 | 0.0005388 | 0.001953
-0.43 | 0.00011779 | 0.0005629 | 0.0020297
-0.42 | 0.00013015 | 0.0006026 | 0.0021714
-0.41 | 0.00014899 | 0.0006645 | 0.0023776
-0.4 | 0.00017653 | 0.000752 | 0.0026854
-0.39 | 0.00021598 | 0.0008826 | 0.0031405
-0.38 | 0.00027082 | 0.0010685 | 0.0037865
-0.37 | 0.00034733 | 0.0013318 | 0.0046995
-0.36 | 0.00045577 | 0.0017054 | 0.006065
-0.35 | 0.0006399 | 0.00221 | 0.007912
-0.34 | 0.0008549 | 0.0029329 | 0.01055
-0.33 | 0.0011449 | 0.0039343 | 0.014143
-0.32 | 0.0015523 | 0.0053058 | 0.019362
-0.31 | 0.0021068 | 0.007361 | 0.026469
-0.3 | 0.0028859 | 0.010042 | 0.036469
-0.29 | 0.0039222 | 0.013674 | 0.050221
-0.28 | 0.0053729 | 0.018608 | 0.06887
-0.27 | 0.007617 | 0.02559 | 0.09565
-0.26 | 0.010378 | 0.03497 | 0.12988
-0.25 | 0.014059 | 0.047962 | 0.17785
-0.24 | 0.019122 | 0.066 | 0.24314
-0.23 | 0.026061 | 0.0898 | 0.33259
-0.22 | 0.035405 | 0.1214 | 0.45107
-0.21 | 0.048034 | 0.1651 | 0.6102
-0.2 | 0.06607 | 0.22242 | 0.8215
-0.19 | 0.08929 | 0.29941 | 1.1102
-0.18 | 0.12079 | 0.40285 | 1.4785
-0.17 | 0.16236 | 0.54058 | 1.9665
-0.16 | 0.21828 | 0.7205 | 2.5979
-0.15 | 0.29224 | 0.9604 | 3.3983
-0.14 | 0.39161 | 1.2747 | 4.4415
-0.13 | 0.52111 | 1.6781 | 5.743
-0.12 | 0.6946 | 2.2019 | 7.339
-0.11 | 0.9198 | 2.881 | 9.288
-0.1 | 1.2168 | 3.7258 | 11.632
-0.09 | 1.6061 | 4.8306 | 14.436
-0.08 | 2.0969 | 6.157 | 17.653
-0.07 | 2.7272 | 7.804 | 21.366
-0.06 | 3.5075 | 9.791 | 25.585
-0.05 | 4.5012 | 12.24 | 30.407
-0.04 | 5.701 | 14.986 | 35.665
-0.03 | 7.146 | 18.338 | 41.437
-0.02 | 8.913 | 22.135 | 47.71
-0.01 | 10.989 | 26.433 | 54.613
0 | 13.415 | 31.282 | 62.09
0.01 | 16.139 | 36.725 | 69.89
0.02 | 19.248 | 42.495 | 78.01
0.03 | 22.688 | 48.98 | 86.75
0.04 | 26.47 | 55.822 | 95.83
0.05 | 30.563 | 63.07 | 105.31
0.06 | 34.87 | 70.76 | 115.05
0.07 | 39.558 | 78.9 | 125.38
0.08 | 44.32 | 87.44 | 135.53
0.09 | 49.217 | 96.25 | 146.29
0.1 | 54.243 | 105.45 | 157.22
0.11 | 59.2 | 114.84 | 168.28
0.12 | 64.33 | 124.61 | 179.74
0.13 | 69.42 | 134.61 | 191.1
0.14 | 74.41 | 144.81 | 202.78
0.15 | 79.28 | 155.16 | 214.42
0.16 | 84.11 | 165.65 | 226.32
0.17 | 88.76 | 176.52 | 238.15
0.18 | 93.16 | 187.39 | 250.14
0.19 | 97.45 | 198.32 | 262.15
0.2 | 101.5 | 209.62 | 274.29
0.21 | 105.39 | 220.77 | 286.53
0.22 | 109.17 | 232.03 | 298.5
0.23 | 112.64 | 243.35 | 310.72
0.24 | 115.87 | 254.69 | 322.86
0.25 | 118.95 | 266.1 | 335
0.26 | 121.8 | 277.41 | 347.09
0.27 | 124.71 | 288.76 | 358.96
0.28 | 127.29 | 300.08 | 370.94
0.29 | 129.67 | 311.19 | 382.77
0.3 | 131.92 | 322.43 | 394.62
0.31 | 133.99 | 333.58 | 406.22
0.32 | 136.05 | 344.56 | 417.8
0.33 | 137.95 | 355.57 | 429.35
0.34 | 139.67 | 366.31 | 440.69
0.35 | 141.26 | 376.82 | 451.86
0.36 | 142.9 | 387.4 | 462.8
0.37 | 144.24 | 397.84 | 473.91
0.38 | 145.67 | 407.87 | 484.6
0.39 | 146.93 | 417.84 | 495.16
0.4 | 147.94 | 427.58 | 505.59
0.41 | 149.32 | 437.11 | 515.68
0.42 | 150.21 | 446.58 | 525.87
0.43 | 151.28 | 455.61 | 535.63
0.44 | 152.2 | 464.37 | 545.26
0.45 | 152.9 | 472.97 | 554.61
0.46 | 153.84 | 481.36 | 563.87
0.47 | 154.68 | 489.34 | 572.7
0.48 | 155.38 | 497.08 | 581.6
0.49 | 156.03 | 504.43 | 589.8
0.5 | 156.87 | 511.64 | 598.1

## Tranconductance (mS-mm)
VGS (V) | VDS = 0.100 V | VDS = 0.500 V | VDS = 0.900 V
-0.75 | -0.001473 | -0.00435 | -0.01158
-0.74 | -0.001461 | -0.004095 | -0.01219
-0.73 | -0.0013735 | -0.00406 | -0.01307
-0.72 | -0.0013895 | -0.00456 | -0.011905
-0.71 | -0.0013315 | -0.004435 | -0.009255
-0.7 | -0.0013145 | -0.00398 | -0.00898
-0.69 | -0.0012615 | -0.003885 | -0.01068
-0.68 | -0.0010835 | -0.00401 | -0.01157
-0.67 | -0.001084 | -0.00359 | -0.01083
-0.66 | -0.0010505 | -0.003155 | -0.00966
-0.65 | -0.000998 | -0.003445 | -0.009885
-0.64 | -0.000962 | -0.003635 | -0.00997
-0.63 | -0.000937 | -0.00328 | -0.00938
-0.62 | -0.000917 | -0.003085 | -0.00918
-0.61 | -0.0009005 | -0.00332 | -0.009485
-0.6 | -0.0008405 | -0.00321 | -0.009205
-0.59 | -0.000747 | -0.00299 | -0.00777
-0.58 | -0.000713 | -0.002555 | -0.006955
-0.57 | -0.000771 | -0.00251 | -0.00766
-0.56 | -0.0007465 | -0.00268 | -0.007345
-0.55 | -0.0006155 | -0.002245 | -0.007075
-0.54 | -0.000586 | -0.00218 | -0.006715
-0.53 | -0.0005575 | -0.0021 | -0.006325
-0.52 | -0.0005025 | -0.001695 | -0.006065
-0.51 | -0.0004585 | -0.00174 | -0.005705
-0.5 | -0.0003555 | -0.00154 | -0.00506
-0.49 | -0.0003055 | -0.00113 | -0.003995
-0.48 | -0.0002525 | -0.00082 | -0.003045
-0.47 | -0.0001095 | -0.000435 | -0.00159
-0.46 | 5.8e-05 | 4e-05 | 0.00025
-0.45 | 0.0002645 | 0.00076 | 0.00281
-0.44 | 0.000604 | 0.001785 | 0.005745
-0.43 | 0.001028 | 0.00319 | 0.01092
-0.42 | 0.00156 | 0.00508 | 0.017395
-0.41 | 0.002319 | 0.00747 | 0.0257
-0.4 | 0.0033495 | 0.010905 | 0.038145
-0.39 | 0.0047145 | 0.015825 | 0.055055
-0.38 | 0.0065675 | 0.02246 | 0.07795
-0.37 | 0.0092475 | 0.031845 | 0.113925
-0.36 | 0.0146285 | 0.04391 | 0.160625
-0.35 | 0.0199565 | 0.061375 | 0.22425
-0.34 | 0.02525 | 0.086215 | 0.31155
-0.33 | 0.03487 | 0.118645 | 0.4406
-0.32 | 0.048095 | 0.171335 | 0.6163
-0.31 | 0.06668 | 0.23681 | 0.85535
-0.3 | 0.09077 | 0.31565 | 1.1876
-0.29 | 0.12435 | 0.4283 | 1.62005
-0.28 | 0.18474 | 0.5958 | 2.27145
-0.27 | 0.250255 | 0.8181 | 3.0505
-0.26 | 0.3221 | 1.1186 | 4.11
-0.25 | 0.4372 | 1.5515 | 5.663
-0.24 | 0.6001 | 2.0919 | 7.737
-0.23 | 0.81415 | 2.77 | 10.3965
-0.22 | 1.09865 | 3.765 | 13.8805
-0.21 | 1.53325 | 5.051 | 18.5215
-0.2 | 2.0628 | 6.7155 | 25
-0.19 | 2.736 | 9.0215 | 32.85
-0.18 | 3.6535 | 12.0585 | 42.815
-0.17 | 4.8745 | 15.8825 | 55.97
-0.16 | 6.494 | 20.991 | 71.59
-0.15 | 8.6665 | 27.71 | 92.18
-0.14 | 11.4435 | 35.885 | 117.235
-0.13 | 15.1495 | 46.36 | 144.875
-0.12 | 19.9345 | 60.145 | 177.25
-0.11 | 26.11 | 76.195 | 214.65
-0.1 | 34.315 | 97.48 | 257.4
-0.09 | 44.005 | 121.56 | 301.05
-0.08 | 56.055 | 148.67 | 346.5
-0.07 | 70.53 | 181.7 | 396.6
-0.06 | 88.7 | 221.8 | 452.05
-0.05 | 109.675 | 259.75 | 504
-0.04 | 132.24 | 304.9 | 551.5
-0.03 | 160.6 | 357.45 | 602.25
-0.02 | 192.15 | 404.75 | 658.8
-0.01 | 225.1 | 457.35 | 719
0 | 257.5 | 514.6 | 763.85
0.01 | 291.65 | 560.65 | 796
0.02 | 327.45 | 612.75 | 843
0.03 | 361.1 | 666.35 | 891
0.04 | 393.75 | 704.5 | 928
0.05 | 420 | 746.9 | 961
0.06 | 449.75 | 791.5 | 1003.5
0.07 | 472.5 | 834 | 1024
0.08 | 482.95 | 867.5 | 1045.5
0.09 | 496.15 | 900.5 | 1084.5
0.1 | 499.15 | 929.5 | 1099.5
0.11 | 504.35 | 958 | 1126
0.12 | 511 | 988.5 | 1141
0.13 | 504 | 1010 | 1152
0.14 | 493 | 1027.5 | 1166
0.15 | 485 | 1042 | 1177
0.16 | 474 | 1068 | 1186.5
0.17 | 452.5 | 1087 | 1191
0.18 | 434.5 | 1090 | 1200
0.19 | 417 | 1111.5 | 1207.5
0.2 | 397 | 1122.5 | 1219
0.21 | 383.5 | 1120.5 | 1210.5
0.22 | 362.5 | 1129 | 1209.5
0.23 | 335 | 1133 | 1218
0.24 | 315.5 | 1137.5 | 1214
0.25 | 296.5 | 1136 | 1211.5
0.26 | 288 | 1133 | 1198
0.27 | 274.5 | 1133.5 | 1192.5
0.28 | 248 | 1121.5 | 1190.5
0.29 | 231.5 | 1117.5 | 1184
0.3 | 216 | 1119.5 | 1172.5
0.31 | 206.5 | 1106.5 | 1159
0.32 | 198 | 1099.5 | 1156.5
0.33 | 181 | 1087.5 | 1144.5
0.34 | 165.5 | 1062.5 | 1125.5
0.35 | 161.5 | 1054.5 | 1105.5
0.36 | 149 | 1051 | 1102.5
0.37 | 138.5 | 1023.5 | 1090
0.38 | 134.5 | 1000 | 1062.5
0.39 | 113.5 | 985.5 | 1049.5
0.4 | 119.5 | 963.5 | 1026
0.41 | 113.5 | 950 | 1014
0.42 | 98 | 925 | 997.5
0.43 | 99.5 | 889.5 | 969.5
0.44 | 81 | 868 | 949
0.45 | 82 | 849.5 | 930.5
0.46 | 89 | 818.5 | 904.5
0.47 | 77 | 786 | 886.5
0.48 | 67.5 | 754.5 | 855
0.49 | 74.5 | 728 | 825
0.5 | 84 | 721 | 830