## IDS-VDS Characteristic (mA-mm)
VGS (V) | VDS = 0.100 V | VDS = 0.500 V | VDS = 0.900 V
-0.75 | 0.00037352 | 0.0014708 | 0.0046838
-0.74 | 0.00035639 | 0.0014294 | 0.0045827
-0.73 | 0.0003396 | 0.0013777 | 0.0044596
-0.72 | 0.00032524 | 0.001326 | 0.0043152
-0.71 | 0.00031051 | 0.0012748 | 0.0041904
-0.7 | 0.00029527 | 0.0012313 | 0.004053
-0.69 | 0.00028299 | 0.0011877 | 0.0039455
-0.68 | 0.00027058 | 0.0011348 | 0.0038211
-0.67 | 0.00025897 | 0.0011012 | 0.0036929
-0.66 | 0.00024665 | 0.0010641 | 0.0035935
-0.65 | 0.00023658 | 0.0010256 | 0.0034704
-0.64 | 0.00022425 | 0.0009804 | 0.0033644
-0.63 | 0.00021563 | 0.000947 | 0.0032503
-0.62 | 0.00020508 | 0.0009185 | 0.0031543
-0.61 | 0.00019608 | 0.0008794 | 0.0030472
-0.6 | 0.00018591 | 0.0008426 | 0.0029681
-0.59 | 0.00017797 | 0.0008159 | 0.0028798
-0.58 | 0.00016795 | 0.0007787 | 0.0027844
-0.57 | 0.00016133 | 0.0007564 | 0.0026933
-0.56 | 0.00015407 | 0.0007273 | 0.0026106
-0.55 | 0.00014686 | 0.0007033 | 0.0025485
-0.54 | 0.00014027 | 0.0006772 | 0.0024648
-0.53 | 0.00013416 | 0.0006531 | 0.0023743
-0.52 | 0.00012854 | 0.000629 | 0.0023161
-0.51 | 0.00012319 | 0.000606 | 0.0022474
-0.5 | 0.00011856 | 0.0005874 | 0.0021824
-0.49 | 0.00011456 | 0.0005745 | 0.0021248
-0.48 | 0.00011199 | 0.0005598 | 0.0020895
-0.47 | 0.00010914 | 0.0005482 | 0.0020631
-0.46 | 0.00010802 | 0.0005435 | 0.0020514
-0.45 | 0.00010941 | 0.0005464 | 0.0020484
-0.44 | 0.00011323 | 0.0005601 | 0.002097
-0.43 | 0.00012062 | 0.0005797 | 0.002155
-0.42 | 0.00013273 | 0.0006174 | 0.0022812
-0.41 | 0.00015136 | 0.0006759 | 0.0024812
-0.4 | 0.00017782 | 0.0007633 | 0.00277
-0.39 | 0.00021569 | 0.0008952 | 0.0032161
-0.38 | 0.00027017 | 0.0010755 | 0.0038557
-0.37 | 0.00034683 | 0.0013392 | 0.0047785
-0.36 | 0.00045335 | 0.001698 | 0.006142
-0.35 | 0.0006125 | 0.0022064 | 0.007971
-0.34 | 0.0008235 | 0.0029241 | 0.010588
-0.33 | 0.0011106 | 0.0038976 | 0.014215
-0.32 | 0.0015073 | 0.0052622 | 0.019303
-0.31 | 0.0020441 | 0.007306 | 0.026475
-0.3 | 0.0027949 | 0.009916 | 0.036464
-0.29 | 0.0038217 | 0.013429 | 0.050049
-0.28 | 0.0052334 | 0.018497 | 0.06906
-0.27 | 0.007496 | 0.025358 | 0.09512
-0.26 | 0.010212 | 0.034769 | 0.13022
-0.25 | 0.01391 | 0.047217 | 0.17763
-0.24 | 0.018935 | 0.06536 | 0.2421
-0.23 | 0.025752 | 0.08886 | 0.33252
-0.22 | 0.035009 | 0.12046 | 0.44931
-0.21 | 0.047442 | 0.16226 | 0.6088
-0.2 | 0.06552 | 0.21953 | 0.8198
-0.19 | 0.08869 | 0.29732 | 1.104
-0.18 | 0.12001 | 0.40013 | 1.485
-0.17 | 0.16142 | 0.53502 | 1.9612
-0.16 | 0.21702 | 0.7165 | 2.5975
-0.15 | 0.29073 | 0.9533 | 3.3959
-0.14 | 0.39078 | 1.2627 | 4.425
-0.13 | 0.52038 | 1.6657 | 5.726
-0.12 | 0.691 | 2.1927 | 7.316
-0.11 | 0.9169 | 2.8589 | 9.252
-0.1 | 1.2111 | 3.714 | 11.589
-0.09 | 1.5972 | 4.7985 | 14.398
-0.08 | 2.0848 | 6.122 | 17.584
-0.07 | 2.713 | 7.76 | 21.298
-0.06 | 3.4965 | 9.773 | 25.523
-0.05 | 4.486 | 12.116 | 30.3
-0.04 | 5.671 | 14.988 | 35.635
-0.03 | 7.104 | 18.29 | 41.304
-0.02 | 8.857 | 22.127 | 47.623
-0.01 | 10.911 | 26.464 | 54.453
0 | 13.322 | 31.308 | 61.91
0.01 | 16.083 | 36.676 | 69.71
0.02 | 19.179 | 42.517 | 78
0.03 | 22.65 | 48.974 | 86.57
0.04 | 26.421 | 55.745 | 95.63
0.05 | 30.454 | 63.07 | 105.14
0.06 | 34.867 | 70.71 | 114.88
0.07 | 39.515 | 79 | 125.06
0.08 | 44.284 | 87.53 | 135.4
0.09 | 49.226 | 96.33 | 146.11
0.1 | 54.248 | 105.53 | 157.01
0.11 | 59.2 | 114.88 | 168.16
0.12 | 64.32 | 124.76 | 179.46
0.13 | 69.38 | 134.78 | 190.94
0.14 | 74.41 | 144.96 | 202.54
0.15 | 79.31 | 155.26 | 214.29
0.16 | 84.1 | 165.97 | 226.34
0.17 | 88.77 | 176.71 | 237.99
0.18 | 93.11 | 187.57 | 250.08
0.19 | 97.31 | 198.63 | 262.13
0.2 | 101.38 | 209.61 | 274.25
0.21 | 105.41 | 220.96 | 286.5
0.22 | 109.06 | 232.31 | 298.6
0.23 | 112.54 | 243.61 | 310.78
0.24 | 115.77 | 254.99 | 322.87
0.25 | 118.75 | 266.22 | 335.14
0.26 | 121.84 | 277.72 | 346.95
0.27 | 124.57 | 289 | 359.08
0.28 | 127.11 | 300.34 | 371.03
0.29 | 129.57 | 311.5 | 382.89
0.3 | 131.68 | 322.72 | 394.86
0.31 | 133.85 | 333.97 | 406.4
0.32 | 135.79 | 344.92 | 418.06
0.33 | 137.81 | 355.85 | 429.61
0.34 | 139.56 | 366.6 | 441
0.35 | 141.21 | 377.25 | 452.21
0.36 | 142.6 | 387.78 | 463.26
0.37 | 144.14 | 398.22 | 474.3
0.38 | 145.51 | 408.42 | 485.13
0.39 | 146.79 | 418.3 | 495.74
0.4 | 148.09 | 428.05 | 505.98
0.41 | 148.93 | 437.66 | 516.31
0.42 | 150.14 | 447.11 | 526.47
0.43 | 151.14 | 456.25 | 536.33
0.44 | 151.86 | 464.96 | 545.99
0.45 | 152.91 | 473.57 | 555.21
0.46 | 153.64 | 482.03 | 564.66
0.47 | 154.52 | 490.09 | 573.5
0.48 | 155.24 | 497.76 | 582.2
0.49 | 155.92 | 505.17 | 590.8
0.5 | 156.67 | 512.42 | 599

## Tranconductance (mS-mm)
VGS (V) | VDS = 0.100 V | VDS = 0.500 V | VDS = 0.900 V
-0.75 | -0.001713 | -0.00414 | -0.01011
-0.74 | -0.001696 | -0.004655 | -0.01121
-0.73 | -0.0015575 | -0.00517 | -0.013375
-0.72 | -0.0014545 | -0.005145 | -0.01346
-0.71 | -0.0014985 | -0.004735 | -0.01311
-0.7 | -0.001376 | -0.004355 | -0.012245
-0.69 | -0.0012345 | -0.004825 | -0.011595
-0.68 | -0.001201 | -0.004325 | -0.01263
-0.67 | -0.0011965 | -0.003535 | -0.01138
-0.66 | -0.0011195 | -0.00378 | -0.011125
-0.65 | -0.00112 | -0.004185 | -0.011455
-0.64 | -0.0010475 | -0.00393 | -0.011005
-0.63 | -0.0009585 | -0.003095 | -0.010505
-0.62 | -0.0009775 | -0.00338 | -0.010155
-0.61 | -0.0009585 | -0.003795 | -0.00931
-0.6 | -0.0009055 | -0.003175 | -0.00837
-0.59 | -0.000898 | -0.003195 | -0.009185
-0.58 | -0.000832 | -0.002975 | -0.009325
-0.57 | -0.000694 | -0.00257 | -0.00869
-0.56 | -0.0007235 | -0.002655 | -0.00724
-0.55 | -0.00069 | -0.002505 | -0.00729
-0.54 | -0.000635 | -0.00251 | -0.00871
-0.53 | -0.0005865 | -0.00241 | -0.007435
-0.52 | -0.0005485 | -0.002355 | -0.006345
-0.51 | -0.000499 | -0.00208 | -0.006685
-0.5 | -0.0004315 | -0.001575 | -0.00613
-0.49 | -0.0003285 | -0.00138 | -0.004645
-0.48 | -0.000271 | -0.001315 | -0.003085
-0.47 | -0.0001985 | -0.000815 | -0.001905
-0.46 | 1.35e-05 | -9e-05 | -0.000735
-0.45 | 0.0002605 | 0.00083 | 0.00228
-0.44 | 0.0005605 | 0.001665 | 0.00533
-0.43 | 0.000975 | 0.002865 | 0.00921
-0.42 | 0.001537 | 0.00481 | 0.01631
-0.41 | 0.0022545 | 0.007295 | 0.02444
-0.4 | 0.0032165 | 0.010965 | 0.036745
-0.39 | 0.0046175 | 0.01561 | 0.054285
-0.38 | 0.006557 | 0.0222 | 0.07812
-0.37 | 0.009159 | 0.031125 | 0.114315
-0.36 | 0.0132835 | 0.04336 | 0.159625
-0.35 | 0.0185075 | 0.061305 | 0.2223
-0.34 | 0.024905 | 0.08456 | 0.3122
-0.33 | 0.03419 | 0.116905 | 0.43575
-0.32 | 0.046675 | 0.17042 | 0.613
-0.31 | 0.06438 | 0.23269 | 0.85805
-0.3 | 0.08888 | 0.30615 | 1.1787
-0.29 | 0.121925 | 0.42905 | 1.6298
-0.28 | 0.183715 | 0.59645 | 2.25355
-0.27 | 0.24893 | 0.8136 | 3.058
-0.26 | 0.3207 | 1.09295 | 4.1255
-0.25 | 0.43615 | 1.52955 | 5.594
-0.24 | 0.5921 | 2.08215 | 7.7445
-0.23 | 0.8037 | 2.755 | 10.3605
-0.22 | 1.0845 | 3.67 | 13.814
-0.21 | 1.52555 | 4.9535 | 18.5245
-0.2 | 2.0624 | 6.753 | 24.76
-0.19 | 2.7245 | 9.03 | 33.26
-0.18 | 3.6365 | 11.885 | 42.86
-0.17 | 4.8505 | 15.8185 | 55.625
-0.16 | 6.4655 | 20.914 | 71.735
-0.15 | 8.688 | 27.31 | 91.375
-0.14 | 11.4825 | 35.62 | 116.505
-0.13 | 15.011 | 46.5 | 144.55
-0.12 | 19.826 | 59.66 | 176.3
-0.11 | 26.005 | 76.065 | 213.65
-0.1 | 34.015 | 96.98 | 257.3
-0.09 | 43.685 | 120.4 | 299.75
-0.08 | 55.79 | 148.075 | 345
-0.07 | 70.585 | 182.55 | 396.95
-0.06 | 88.65 | 217.8 | 450.1
-0.05 | 108.725 | 260.75 | 505.6
-0.04 | 130.9 | 308.7 | 550.2
-0.03 | 159.3 | 356.95 | 599.4
-0.02 | 190.35 | 408.7 | 657.45
-0.01 | 223.25 | 459.05 | 714.35
0 | 258.6 | 510.6 | 762.85
0.01 | 292.85 | 560.45 | 804.5
0.02 | 328.35 | 614.9 | 843
0.03 | 362.1 | 661.4 | 881.5
0.04 | 390.2 | 704.8 | 928.5
0.05 | 422.3 | 748.25 | 962.5
0.06 | 453.05 | 796.5 | 996
0.07 | 470.85 | 841 | 1026
0.08 | 485.55 | 866.5 | 1052.5
0.09 | 498.2 | 900 | 1080.5
0.1 | 498.7 | 927.5 | 1102.5
0.11 | 503.6 | 961.5 | 1122.5
0.12 | 509 | 995 | 1139
0.13 | 504.5 | 1010 | 1154
0.14 | 496.5 | 1024 | 1167.5
0.15 | 484.5 | 1050.5 | 1190
0.16 | 473 | 1072.5 | 1185
0.17 | 450.5 | 1080 | 1187
0.18 | 427 | 1096 | 1207
0.19 | 413.5 | 1102 | 1208.5
0.2 | 405 | 1116.5 | 1218.5
0.21 | 384 | 1135 | 1217.5
0.22 | 356.5 | 1132.5 | 1214
0.23 | 335.5 | 1134 | 1213.5
0.24 | 310.5 | 1130.5 | 1218
0.25 | 303.5 | 1136.5 | 1204
0.26 | 291 | 1139 | 1197
0.27 | 263.5 | 1131 | 1204
0.28 | 250 | 1125 | 1190.5
0.29 | 228.5 | 1119 | 1191.5
0.3 | 214 | 1123.5 | 1175.5
0.31 | 205.5 | 1110 | 1160
0.32 | 198 | 1094 | 1160.5
0.33 | 188.5 | 1084 | 1147
0.34 | 170 | 1070 | 1130
0.35 | 152 | 1059 | 1113
0.36 | 146.5 | 1048.5 | 1104.5
0.37 | 145.5 | 1032 | 1093.5
0.38 | 132.5 | 1004 | 1072
0.39 | 129 | 981.5 | 1042.5
0.4 | 107 | 968 | 1028.5
0.41 | 102.5 | 953 | 1024.5
0.42 | 110.5 | 929.5 | 1001
0.43 | 86 | 892.5 | 976
0.44 | 88.5 | 866 | 944
0.45 | 89 | 853.5 | 933.5
0.46 | 80.5 | 826 | 914.5
0.47 | 80 | 786.5 | 877
0.48 | 70 | 754 | 865
0.49 | 71.5 | 733 | 840
0.5 | 75 | 725 | 820