## IDS-VDS Characteristic (mA-mm)
VGS (V) | VDS = 0.100 V | VDS = 0.500 V | VDS = 0.900 V
-0.75 | 0.0003655 | 0.0014086 | 0.0045487
-0.74 | 0.00034828 | 0.0013721 | 0.0044354
-0.73 | 0.00033248 | 0.0013211 | 0.0042917
-0.72 | 0.00031436 | 0.0012757 | 0.0041426
-0.71 | 0.00030112 | 0.0012358 | 0.0040253
-0.7 | 0.000291 | 0.0011886 | 0.0038854
-0.69 | 0.00027714 | 0.001147 | 0.0037817
-0.68 | 0.00026604 | 0.0011126 | 0.003681
-0.67 | 0.00025426 | 0.0010696 | 0.0035402
-0.66 | 0.00024345 | 0.0010265 | 0.0034276
-0.65 | 0.00023129 | 0.0009923 | 0.0033326
-0.64 | 0.00022082 | 0.0009619 | 0.0032494
-0.63 | 0.00021175 | 0.0009228 | 0.0031443
-0.62 | 0.00020174 | 0.000894 | 0.0030393
-0.61 | 0.00019275 | 0.0008636 | 0.0029413
-0.6 | 0.00018397 | 0.000831 | 0.0028601
-0.59 | 0.00017485 | 0.0007994 | 0.0027806
-0.58 | 0.00016835 | 0.0007713 | 0.0026963
-0.57 | 0.00015939 | 0.0007475 | 0.0026176
-0.56 | 0.00015225 | 0.000717 | 0.0025213
-0.55 | 0.00014483 | 0.0006896 | 0.0024517
-0.54 | 0.00013709 | 0.0006661 | 0.0023667
-0.53 | 0.00013151 | 0.0006418 | 0.0023121
-0.52 | 0.00012531 | 0.0006265 | 0.0022324
-0.51 | 0.00012089 | 0.0006042 | 0.0021778
-0.5 | 0.00011605 | 0.0005874 | 0.0021272
-0.49 | 0.00011281 | 0.0005702 | 0.0020677
-0.48 | 0.00010987 | 0.0005555 | 0.0020327
-0.47 | 0.00010875 | 0.0005469 | 0.0020191
-0.46 | 0.00010864 | 0.0005459 | 0.0019909
-0.45 | 0.00010965 | 0.0005465 | 0.0019994
-0.44 | 0.00011304 | 0.0005547 | 0.0020363
-0.43 | 0.00011982 | 0.0005762 | 0.0021079
-0.42 | 0.00013133 | 0.0006123 | 0.0022304
-0.41 | 0.00014875 | 0.0006723 | 0.0024104
-0.4 | 0.00017405 | 0.0007582 | 0.0027063
-0.39 | 0.00021138 | 0.0008854 | 0.0031442
-0.38 | 0.00026462 | 0.0010655 | 0.0037656
-0.37 | 0.00033823 | 0.0013159 | 0.004662
-0.36 | 0.0004403 | 0.0016734 | 0.005997
-0.35 | 0.0005979 | 0.0021696 | 0.007771
-0.34 | 0.0008016 | 0.0028656 | 0.01033
-0.33 | 0.0010809 | 0.0038247 | 0.013906
-0.32 | 0.0014671 | 0.0051569 | 0.018853
-0.31 | 0.0019943 | 0.007167 | 0.025758
-0.3 | 0.0027275 | 0.009708 | 0.035351
-0.29 | 0.0037209 | 0.013217 | 0.048759
-0.28 | 0.005108 | 0.018044 | 0.06703
-0.27 | 0.007353 | 0.024763 | 0.09199
-0.26 | 0.009996 | 0.033752 | 0.12634
-0.25 | 0.013579 | 0.046285 | 0.17246
-0.24 | 0.018531 | 0.06401 | 0.23543
-0.23 | 0.025282 | 0.08677 | 0.32106
-0.22 | 0.034384 | 0.11765 | 0.43813
-0.21 | 0.046546 | 0.15939 | 0.5916
-0.2 | 0.06465 | 0.21574 | 0.8033
-0.19 | 0.08735 | 0.29153 | 1.0687
-0.18 | 0.11881 | 0.39026 | 1.4383
-0.17 | 0.15887 | 0.52432 | 1.9036
-0.16 | 0.21396 | 0.7017 | 2.5323
-0.15 | 0.28667 | 0.9369 | 3.3133
-0.14 | 0.38456 | 1.2459 | 4.3125
-0.13 | 0.51328 | 1.6433 | 5.5705
-0.12 | 0.6834 | 2.1624 | 7.163
-0.11 | 0.9073 | 2.8078 | 9.083
-0.1 | 1.1965 | 3.6581 | 11.388
-0.09 | 1.581 | 4.7324 | 14.157
-0.08 | 2.0637 | 6.049 | 17.354
-0.07 | 2.688 | 7.651 | 21.009
-0.06 | 3.4573 | 9.648 | 25.209
-0.05 | 4.4397 | 12.039 | 30.011
-0.04 | 5.6441 | 14.837 | 35.082
-0.03 | 7.043 | 18.135 | 40.902
-0.02 | 8.801 | 21.81 | 47.164
-0.01 | 10.829 | 26.182 | 53.935
0 | 13.253 | 31.049 | 61.31
0.01 | 15.985 | 36.418 | 69.18
0.02 | 19.053 | 42.198 | 77.24
0.03 | 22.51 | 48.678 | 86.03
0.04 | 26.3 | 55.501 | 95.04
0.05 | 30.39 | 62.75 | 104.46
0.06 | 34.75 | 70.45 | 114.13
0.07 | 39.394 | 78.65 | 124.39
0.08 | 44.149 | 87.26 | 134.8
0.09 | 49.116 | 95.84 | 145.38
0.1 | 54.124 | 105.18 | 156.26
0.11 | 59.1 | 114.64 | 167.29
0.12 | 64.27 | 124.51 | 178.75
0.13 | 69.32 | 134.46 | 190.2
0.14 | 74.3 | 144.58 | 201.82
0.15 | 79.28 | 155.08 | 213.68
0.16 | 84.1 | 165.79 | 225.39
0.17 | 88.71 | 176.56 | 237.42
0.18 | 93.16 | 187.34 | 249.43
0.19 | 97.41 | 198.35 | 261.45
0.2 | 101.52 | 209.49 | 273.59
0.21 | 105.53 | 220.85 | 285.78
0.22 | 109.21 | 232.15 | 297.94
0.23 | 112.7 | 243.34 | 310.13
0.24 | 116.11 | 254.79 | 322.32
0.25 | 119.08 | 266.24 | 334.3
0.26 | 122 | 277.56 | 346.48
0.27 | 124.85 | 289 | 358.61
0.28 | 127.33 | 300.15 | 370.55
0.29 | 130.01 | 311.4 | 382.48
0.3 | 132.2 | 322.84 | 394.25
0.31 | 134.24 | 333.98 | 406.1
0.32 | 136.3 | 344.88 | 417.68
0.33 | 138.23 | 355.9 | 429.24
0.34 | 140.04 | 366.71 | 440.68
0.35 | 141.58 | 377.39 | 451.81
0.36 | 143.06 | 387.94 | 462.99
0.37 | 144.6 | 398.25 | 474.05
0.38 | 146.15 | 408.53 | 484.81
0.39 | 147.25 | 418.54 | 495.26
0.4 | 148.37 | 428.33 | 505.79
0.41 | 149.49 | 437.92 | 516.08
0.42 | 150.53 | 447.23 | 526.21
0.43 | 151.82 | 456.43 | 536.2
0.44 | 152.52 | 465.27 | 545.61
0.45 | 153.34 | 473.94 | 555.12
0.46 | 154.32 | 482.3 | 564.46
0.47 | 155.07 | 490.33 | 573.2
0.48 | 155.89 | 498.12 | 582.2
0.49 | 156.47 | 505.61 | 590.6
0.5 | 157.19 | 512.81 | 599

## Tranconductance (mS-mm)
VGS (V) | VDS = 0.100 V | VDS = 0.500 V | VDS = 0.900 V
-0.75 | -0.001722 | -0.00365 | -0.01133
-0.74 | -0.001651 | -0.004375 | -0.01285
-0.73 | -0.001696 | -0.00482 | -0.01464
-0.72 | -0.001568 | -0.004265 | -0.01332
-0.71 | -0.001168 | -0.004355 | -0.01286
-0.7 | -0.001199 | -0.00444 | -0.01218
-0.69 | -0.001248 | -0.0038 | -0.01022
-0.68 | -0.001144 | -0.00387 | -0.012075
-0.67 | -0.0011295 | -0.004305 | -0.01267
-0.66 | -0.0011485 | -0.003865 | -0.01038
-0.65 | -0.0011315 | -0.00323 | -0.00891
-0.64 | -0.000977 | -0.003475 | -0.009415
-0.63 | -0.000954 | -0.003395 | -0.010505
-0.62 | -0.00095 | -0.00296 | -0.01015
-0.61 | -0.0008885 | -0.00315 | -0.00896
-0.6 | -0.000895 | -0.00321 | -0.008035
-0.59 | -0.000781 | -0.002985 | -0.00819
-0.58 | -0.000773 | -0.002595 | -0.00815
-0.57 | -0.000805 | -0.002715 | -0.00875
-0.56 | -0.000728 | -0.002895 | -0.008295
-0.55 | -0.000758 | -0.002545 | -0.00773
-0.54 | -0.000666 | -0.00239 | -0.00698
-0.53 | -0.000589 | -0.00198 | -0.006715
-0.52 | -0.000531 | -0.00188 | -0.006715
-0.51 | -0.000463 | -0.001955 | -0.00526
-0.5 | -0.000404 | -0.0017 | -0.005505
-0.49 | -0.000309 | -0.001595 | -0.004725
-0.48 | -0.000203 | -0.001165 | -0.00243
-0.47 | -6.15e-05 | -0.00048 | -0.00209
-0.46 | 4.5e-05 | -2e-05 | -0.000985
-0.45 | 0.00022 | 0.00044 | 0.00227
-0.44 | 0.0005085 | 0.001485 | 0.005425
-0.43 | 0.0009145 | 0.00288 | 0.009705
-0.42 | 0.0014465 | 0.004805 | 0.015125
-0.41 | 0.002136 | 0.007295 | 0.023795
-0.4 | 0.0031315 | 0.010655 | 0.03669
-0.39 | 0.0045285 | 0.015365 | 0.052965
-0.38 | 0.0063425 | 0.021525 | 0.07589
-0.37 | 0.008784 | 0.030395 | 0.11157
-0.36 | 0.0129835 | 0.042685 | 0.15545
-0.35 | 0.018065 | 0.05961 | 0.21665
-0.34 | 0.02415 | 0.082755 | 0.30675
-0.33 | 0.033275 | 0.114565 | 0.42615
-0.32 | 0.04567 | 0.167115 | 0.5926
-0.31 | 0.06302 | 0.227555 | 0.8249
-0.3 | 0.08633 | 0.3025 | 1.15005
-0.29 | 0.119025 | 0.4168 | 1.58395
-0.28 | 0.181605 | 0.5773 | 2.16155
-0.27 | 0.2444 | 0.7854 | 2.9655
-0.26 | 0.3113 | 1.0761 | 4.0235
-0.25 | 0.42675 | 1.5129 | 5.4545
-0.24 | 0.58515 | 2.02425 | 7.43
-0.23 | 0.79265 | 2.682 | 10.135
-0.22 | 1.0632 | 3.631 | 13.527
-0.21 | 1.5133 | 4.9045 | 18.2585
-0.2 | 2.0402 | 6.607 | 23.855
-0.19 | 2.708 | 8.726 | 31.75
-0.18 | 3.576 | 11.6395 | 41.745
-0.17 | 4.7575 | 15.572 | 54.7
-0.16 | 6.39 | 20.629 | 70.485
-0.15 | 8.53 | 27.21 | 89.01
-0.14 | 11.3305 | 35.32 | 112.86
-0.13 | 14.942 | 45.825 | 142.525
-0.12 | 19.701 | 58.225 | 175.625
-0.11 | 25.655 | 74.785 | 211.25
-0.1 | 33.685 | 96.23 | 253.7
-0.09 | 43.36 | 119.545 | 298.3
-0.08 | 55.35 | 145.93 | 342.6
-0.07 | 69.68 | 179.95 | 392.75
-0.06 | 87.585 | 219.4 | 450.1
-0.05 | 109.34 | 259.45 | 493.65
-0.04 | 130.165 | 304.8 | 544.55
-0.03 | 157.845 | 348.65 | 604.1
-0.02 | 189.3 | 402.35 | 651.65
-0.01 | 222.6 | 461.95 | 707.3
0 | 257.8 | 511.8 | 762.25
0.01 | 290 | 557.45 | 796.5
0.02 | 326.25 | 613 | 842.5
0.03 | 362.35 | 665.15 | 890
0.04 | 394 | 703.6 | 921.5
0.05 | 422.5 | 747.45 | 954.5
0.06 | 450.2 | 795 | 996.5
0.07 | 469.95 | 840.5 | 1033.5
0.08 | 486.1 | 859.5 | 1049.5
0.09 | 498.75 | 896 | 1073
0.1 | 499.2 | 940 | 1095.5
0.11 | 507.3 | 966.5 | 1124.5
0.12 | 511 | 991 | 1145.5
0.13 | 501.5 | 1003.5 | 1153.5
0.14 | 498 | 1031 | 1174
0.15 | 490 | 1060.5 | 1178.5
0.16 | 471.5 | 1074 | 1187
0.17 | 453 | 1077.5 | 1202
0.18 | 435 | 1089.5 | 1201.5
0.19 | 418 | 1107.5 | 1208
0.2 | 406 | 1125 | 1216.5
0.21 | 384.5 | 1133 | 1217.5
0.22 | 358.5 | 1124.5 | 1217.5
0.23 | 345 | 1132 | 1219
0.24 | 319 | 1145 | 1208.5
0.25 | 294.5 | 1138.5 | 1208
0.26 | 288.5 | 1138 | 1215.5
0.27 | 266.5 | 1129.5 | 1203.5
0.28 | 258 | 1120 | 1193.5
0.29 | 243.5 | 1134.5 | 1185
0.3 | 211.5 | 1129 | 1181
0.31 | 205 | 1102 | 1171.5
0.32 | 199.5 | 1096 | 1157
0.33 | 187 | 1091.5 | 1150
0.34 | 167.5 | 1074.5 | 1128.5
0.35 | 151 | 1061.5 | 1115.5
0.36 | 151 | 1043 | 1112
0.37 | 154.5 | 1029.5 | 1091
0.38 | 132.5 | 1014.5 | 1060.5
0.39 | 111 | 990 | 1049
0.4 | 112 | 969 | 1041
0.41 | 108 | 945 | 1021
0.42 | 116.5 | 925.5 | 1006
0.43 | 99.5 | 902 | 970
0.44 | 76 | 875.5 | 946
0.45 | 90 | 851.5 | 942.5
0.46 | 86.5 | 819.5 | 904
0.47 | 78.5 | 791 | 887
0.48 | 70 | 764 | 870
0.49 | 65 | 734.5 | 840
0.5 | 72 | 720 | 840