## IDS-VDS Characteristic (mA-mm)
VGS (V) | VDS = 0.100 V | VDS = 0.500 V | VDS = 0.900 V
-0.75 | 0.00034595 | 0.0013643 | 0.0044454
-0.74 | 0.00033041 | 0.0013188 | 0.0043187
-0.73 | 0.00031419 | 0.001283 | 0.0042069
-0.72 | 0.00030052 | 0.0012302 | 0.0040574
-0.71 | 0.00028817 | 0.0011853 | 0.0039523
-0.7 | 0.00027393 | 0.001143 | 0.0038264
-0.69 | 0.00026269 | 0.0011027 | 0.0037042
-0.68 | 0.00025103 | 0.0010603 | 0.0036053
-0.67 | 0.0002384 | 0.0010136 | 0.0034892
-0.66 | 0.00022804 | 0.0009791 | 0.003377
-0.65 | 0.00021797 | 0.000948 | 0.0032739
-0.64 | 0.00020884 | 0.0009141 | 0.0031709
-0.63 | 0.00019964 | 0.0008767 | 0.003065
-0.62 | 0.00018996 | 0.0008539 | 0.0029673
-0.61 | 0.00018297 | 0.0008191 | 0.0028751
-0.6 | 0.00017389 | 0.0007895 | 0.0027986
-0.59 | 0.0001646 | 0.0007636 | 0.0027167
-0.58 | 0.00015836 | 0.0007322 | 0.0026215
-0.57 | 0.00015023 | 0.0007058 | 0.0025263
-0.56 | 0.00014288 | 0.0006805 | 0.0024615
-0.55 | 0.00013692 | 0.0006579 | 0.0023944
-0.54 | 0.00013009 | 0.0006382 | 0.0023206
-0.53 | 0.00012491 | 0.0006147 | 0.0022538
-0.52 | 0.00012041 | 0.000591 | 0.0021872
-0.51 | 0.00011547 | 0.0005774 | 0.002126
-0.5 | 0.00011154 | 0.0005604 | 0.0020698
-0.49 | 0.00010808 | 0.0005482 | 0.0020238
-0.48 | 0.00010514 | 0.0005357 | 0.00199
-0.47 | 0.00010365 | 0.0005298 | 0.0019624
-0.46 | 0.00010318 | 0.000528 | 0.0019566
-0.45 | 0.00010545 | 0.000531 | 0.0019674
-0.44 | 0.00011069 | 0.0005446 | 0.0020088
-0.43 | 0.00011879 | 0.0005717 | 0.0021069
-0.42 | 0.00013182 | 0.0006138 | 0.0022522
-0.41 | 0.00015198 | 0.0006799 | 0.0024727
-0.4 | 0.00018078 | 0.000778 | 0.0028147
-0.39 | 0.00022226 | 0.0009191 | 0.003318
-0.38 | 0.00027933 | 0.0011198 | 0.0040136
-0.37 | 0.00036079 | 0.0014009 | 0.0050271
-0.36 | 0.00047182 | 0.0017923 | 0.006521
-0.35 | 0.0006645 | 0.002332 | 0.008513
-0.34 | 0.0008882 | 0.0031082 | 0.011362
-0.33 | 0.0011975 | 0.0041645 | 0.01533
-0.32 | 0.0016226 | 0.0056356 | 0.020846
-0.31 | 0.0022053 | 0.007834 | 0.028545
-0.3 | 0.0030081 | 0.010621 | 0.039299
-0.29 | 0.0041045 | 0.014466 | 0.05391
-0.28 | 0.0055936 | 0.019723 | 0.07412
-0.27 | 0.007968 | 0.027087 | 0.1021
-0.26 | 0.010776 | 0.037006 | 0.13909
-0.25 | 0.014718 | 0.050623 | 0.19155
-0.24 | 0.019959 | 0.06975 | 0.2598
-0.23 | 0.027254 | 0.09465 | 0.35564
-0.22 | 0.036927 | 0.12825 | 0.48164
-0.21 | 0.050135 | 0.1734 | 0.6514
-0.2 | 0.06914 | 0.23382 | 0.8759
-0.19 | 0.09328 | 0.31536 | 1.1692
-0.18 | 0.12647 | 0.42575 | 1.5707
-0.17 | 0.17025 | 0.5698 | 2.0833
-0.16 | 0.22802 | 0.76 | 2.748
-0.15 | 0.30681 | 1.0128 | 3.6115
-0.14 | 0.40973 | 1.3421 | 4.6796
-0.13 | 0.54764 | 1.7711 | 6.066
-0.12 | 0.7237 | 2.3151 | 7.731
-0.11 | 0.9651 | 3.0212 | 9.775
-0.1 | 1.2721 | 3.917 | 12.193
-0.09 | 1.6741 | 5.0521 | 15.029
-0.08 | 2.19 | 6.429 | 18.378
-0.07 | 2.8294 | 8.144 | 22.172
-0.06 | 3.6453 | 10.231 | 26.542
-0.05 | 4.6659 | 12.711 | 31.463
-0.04 | 5.86 | 15.662 | 36.815
-0.03 | 7.348 | 19.022 | 42.717
-0.02 | 9.153 | 22.946 | 49.056
-0.01 | 11.265 | 27.392 | 56.004
0 | 13.743 | 32.364 | 63.56
0.01 | 16.537 | 37.773 | 71.37
0.02 | 19.666 | 43.74 | 79.61
0.03 | 23.189 | 50.328 | 88.41
0.04 | 26.982 | 57.12 | 97.51
0.05 | 31.13 | 64.6 | 107.01
0.06 | 35.512 | 72.43 | 116.65
0.07 | 40.185 | 80.67 | 126.97
0.08 | 44.99 | 89.32 | 137.43
0.09 | 49.928 | 98.15 | 148.09
0.1 | 54.964 | 107.41 | 159.04
0.11 | 59.87 | 116.91 | 170.04
0.12 | 65.08 | 126.83 | 181.51
0.13 | 70.12 | 136.71 | 192.94
0.14 | 75.14 | 146.93 | 204.47
0.15 | 79.99 | 157.37 | 216.29
0.16 | 84.86 | 168.03 | 228.17
0.17 | 89.41 | 178.84 | 240.09
0.18 | 93.89 | 189.52 | 252.13
0.19 | 98.07 | 200.58 | 264.09
0.2 | 102.1 | 211.74 | 275.98
0.21 | 106.01 | 223.04 | 288.37
0.22 | 109.75 | 234.4 | 300.42
0.23 | 113.22 | 245.48 | 312.51
0.24 | 116.47 | 256.87 | 324.74
0.25 | 119.55 | 268.36 | 336.69
0.26 | 122.34 | 279.71 | 348.83
0.27 | 125.24 | 290.96 | 360.72
0.28 | 127.81 | 302.15 | 372.72
0.29 | 130.21 | 313.36 | 384.48
0.3 | 132.5 | 324.63 | 396.3
0.31 | 134.43 | 335.75 | 407.93
0.32 | 136.57 | 346.57 | 419.53
0.33 | 138.36 | 357.59 | 431.08
0.34 | 140.11 | 368.33 | 442.27
0.35 | 141.8 | 378.89 | 453.56
0.36 | 143.14 | 389.47 | 464.59
0.37 | 144.71 | 399.68 | 475.5
0.38 | 146.11 | 409.91 | 486.42
0.39 | 147.33 | 419.79 | 496.7
0.4 | 148.47 | 429.44 | 507.21
0.41 | 149.69 | 439.03 | 517.37
0.42 | 150.61 | 448.4 | 527.45
0.43 | 151.71 | 457.44 | 537.32
0.44 | 152.68 | 466.23 | 546.79
0.45 | 153.24 | 474.78 | 556.17
0.46 | 154.36 | 483.08 | 565.38
0.47 | 155.09 | 491.09 | 574
0.48 | 155.89 | 498.78 | 582.9
0.49 | 156.55 | 506.21 | 591.1
0.5 | 157.01 | 513.41 | 599.4

## Tranconductance (mS-mm)
VGS (V) | VDS = 0.100 V | VDS = 0.500 V | VDS = 0.900 V
-0.75 | -0.001554 | -0.00455 | -0.01267
-0.74 | -0.001588 | -0.004065 | -0.011925
-0.73 | -0.0014945 | -0.00443 | -0.013065
-0.72 | -0.001301 | -0.004885 | -0.01273
-0.71 | -0.0013295 | -0.00436 | -0.01155
-0.7 | -0.001274 | -0.00413 | -0.012405
-0.69 | -0.001145 | -0.004135 | -0.011055
-0.68 | -0.0012145 | -0.004455 | -0.01075
-0.67 | -0.0011495 | -0.00406 | -0.011415
-0.66 | -0.0010215 | -0.00328 | -0.010765
-0.65 | -0.00096 | -0.00325 | -0.010305
-0.64 | -0.0009165 | -0.003565 | -0.010445
-0.63 | -0.000944 | -0.00301 | -0.01018
-0.62 | -0.0008335 | -0.00288 | -0.009495
-0.61 | -0.0008035 | -0.00322 | -0.008435
-0.6 | -0.0009185 | -0.002775 | -0.00792
-0.59 | -0.0007765 | -0.002865 | -0.008855
-0.58 | -0.0007185 | -0.00289 | -0.00952
-0.57 | -0.000774 | -0.002585 | -0.008
-0.56 | -0.0006655 | -0.002395 | -0.006595
-0.55 | -0.0006395 | -0.002115 | -0.007045
-0.54 | -0.0006005 | -0.00216 | -0.00703
-0.53 | -0.000484 | -0.00236 | -0.00667
-0.52 | -0.000472 | -0.001865 | -0.00639
-0.51 | -0.0004435 | -0.00153 | -0.00587
-0.5 | -0.0003695 | -0.00146 | -0.00511
-0.49 | -0.00032 | -0.001235 | -0.00399
-0.48 | -0.0002215 | -0.00092 | -0.00307
-0.47 | -9.8e-05 | -0.000385 | -0.00167
-0.46 | 9e-05 | 6e-05 | 0.00025
-0.45 | 0.0003755 | 0.00083 | 0.00261
-0.44 | 0.000667 | 0.002035 | 0.006975
-0.43 | 0.0010565 | 0.00346 | 0.01217
-0.42 | 0.0016595 | 0.00541 | 0.01829
-0.41 | 0.002448 | 0.00821 | 0.028125
-0.4 | 0.003514 | 0.01196 | 0.042265
-0.39 | 0.0049275 | 0.01709 | 0.059945
-0.38 | 0.0069265 | 0.02409 | 0.085455
-0.37 | 0.0096245 | 0.033625 | 0.12537
-0.36 | 0.0151855 | 0.046555 | 0.174295
-0.35 | 0.020819 | 0.065795 | 0.24205
-0.34 | 0.02665 | 0.091625 | 0.34085
-0.33 | 0.03672 | 0.12637 | 0.4742
-0.32 | 0.05039 | 0.183475 | 0.66075
-0.31 | 0.069275 | 0.24927 | 0.92265
-0.3 | 0.09496 | 0.3316 | 1.26825
-0.29 | 0.129275 | 0.4551 | 1.74105
-0.28 | 0.193175 | 0.63105 | 2.4095
-0.27 | 0.25912 | 0.86415 | 3.2485
-0.26 | 0.3375 | 1.1768 | 4.4725
-0.25 | 0.45915 | 1.6372 | 6.0355
-0.24 | 0.6268 | 2.20135 | 8.2045
-0.23 | 0.8484 | 2.925 | 11.092
-0.22 | 1.14405 | 3.9375 | 14.788
-0.21 | 1.61065 | 5.2785 | 19.713
-0.2 | 2.15725 | 7.098 | 25.89
-0.19 | 2.8665 | 9.5965 | 34.74
-0.18 | 3.8485 | 12.722 | 45.705
-0.17 | 5.0775 | 16.7125 | 58.865
-0.16 | 6.828 | 22.15 | 76.41
-0.15 | 9.0855 | 29.105 | 96.58
-0.14 | 12.0415 | 37.915 | 122.725
-0.13 | 15.6985 | 48.65 | 152.57
-0.12 | 20.873 | 62.505 | 185.45
-0.11 | 27.42 | 80.095 | 223.1
-0.1 | 35.45 | 101.545 | 262.7
-0.09 | 45.895 | 125.6 | 309.25
-0.08 | 57.765 | 154.595 | 357.15
-0.07 | 72.765 | 190.1 | 408.2
-0.06 | 91.825 | 228.35 | 464.55
-0.05 | 110.735 | 271.55 | 513.65
-0.04 | 134.105 | 315.55 | 562.7
-0.03 | 164.65 | 364.2 | 612.05
-0.02 | 195.85 | 418.5 | 664.35
-0.01 | 229.5 | 470.9 | 725.2
0 | 263.6 | 519.05 | 768.3
0.01 | 296.15 | 568.8 | 802.5
0.02 | 332.6 | 627.75 | 852
0.03 | 365.8 | 669 | 895
0.04 | 397.05 | 713.6 | 930
0.05 | 426.5 | 765.5 | 957
0.06 | 452.75 | 803.5 | 998
0.07 | 473.9 | 844.5 | 1039
0.08 | 487.15 | 874 | 1056
0.09 | 498.7 | 904.5 | 1080.5
0.1 | 497.1 | 938 | 1097.5
0.11 | 505.8 | 971 | 1123.5
0.12 | 512.5 | 990 | 1145
0.13 | 503 | 1005 | 1148
0.14 | 493.5 | 1033 | 1167.5
0.15 | 486 | 1055 | 1185
0.16 | 471 | 1073.5 | 1190
0.17 | 451.5 | 1074.5 | 1198
0.18 | 433 | 1087 | 1200
0.19 | 410.5 | 1111 | 1192.5
0.2 | 397 | 1123 | 1214
0.21 | 382.5 | 1133 | 1222
0.22 | 360.5 | 1122 | 1207
0.23 | 336 | 1123.5 | 1216
0.24 | 316.5 | 1144 | 1209
0.25 | 293.5 | 1142 | 1204.5
0.26 | 284.5 | 1130 | 1201.5
0.27 | 273.5 | 1122 | 1194.5
0.28 | 248.5 | 1120 | 1188
0.29 | 234.5 | 1124 | 1179
0.3 | 211 | 1119.5 | 1172.5
0.31 | 203.5 | 1097 | 1161.5
0.32 | 196.5 | 1092 | 1157.5
0.33 | 177 | 1088 | 1137
0.34 | 172 | 1065 | 1124
0.35 | 151.5 | 1057 | 1116
0.36 | 145.5 | 1039.5 | 1097
0.37 | 148.5 | 1022 | 1091.5
0.38 | 131 | 1005.5 | 1060
0.39 | 118 | 976.5 | 1039.5
0.4 | 118 | 962 | 1033.5
0.41 | 107 | 948 | 1012
0.42 | 101 | 920.5 | 997.5
0.43 | 103.5 | 891.5 | 967
0.44 | 76.5 | 867 | 942.5
0.45 | 84 | 842.5 | 929.5
0.46 | 92.5 | 815.5 | 891.5
0.47 | 76.5 | 785 | 876
0.48 | 73 | 756 | 855
0.49 | 56 | 731.5 | 825
0.5 | 46 | 720 | 830