## IDS-VDS Characteristic (mA-mm)
VGS (V) | VDS = 0.100 V | VDS = 0.500 V | VDS = 0.900 V
-0.75 | 0.00029212 | 0.0010963 | 0.0034198
-0.74 | 0.00027951 | 0.0010597 | 0.0033371
-0.73 | 0.00026827 | 0.0010305 | 0.0032264
-0.72 | 0.00025706 | 0.0009958 | 0.0031442
-0.71 | 0.00024471 | 0.0009576 | 0.0030451
-0.7 | 0.00023561 | 0.0009276 | 0.0029532
-0.69 | 0.00022328 | 0.0008952 | 0.0028642
-0.68 | 0.00021331 | 0.0008562 | 0.0027863
-0.67 | 0.00020491 | 0.0008285 | 0.0027013
-0.66 | 0.00019804 | 0.0007988 | 0.0026217
-0.65 | 0.00018652 | 0.0007722 | 0.0025355
-0.64 | 0.00017895 | 0.0007449 | 0.0024723
-0.63 | 0.00017076 | 0.0007173 | 0.002384
-0.62 | 0.00016318 | 0.0006959 | 0.0023146
-0.61 | 0.00015606 | 0.0006726 | 0.0022437
-0.6 | 0.00014843 | 0.0006436 | 0.0021901
-0.59 | 0.00014235 | 0.0006238 | 0.0021162
-0.58 | 0.00013569 | 0.0005972 | 0.0020474
-0.57 | 0.00012852 | 0.0005775 | 0.00199
-0.56 | 0.00012324 | 0.0005612 | 0.00193
-0.55 | 0.00011866 | 0.000544 | 0.0018743
-0.54 | 0.00011345 | 0.0005249 | 0.0018254
-0.53 | 0.00010973 | 0.0005073 | 0.0017835
-0.52 | 0.00010562 | 0.00049185 | 0.001734
-0.51 | 0.00010127 | 0.00047799 | 0.0016932
-0.5 | 9.828e-05 | 0.00047023 | 0.0016679
-0.49 | 9.61e-05 | 0.00045877 | 0.0016419
-0.48 | 9.508e-05 | 0.00045455 | 0.0016235
-0.47 | 9.489e-05 | 0.00045469 | 0.0016187
-0.46 | 9.675e-05 | 0.00046095 | 0.0016349
-0.45 | 0.00010018 | 0.00047393 | 0.0016948
-0.44 | 0.00010785 | 0.00049966 | 0.0017796
-0.43 | 0.00011926 | 0.00053895 | 0.0019218
-0.42 | 0.0001357 | 0.0006091 | 0.0021327
-0.41 | 0.00016011 | 0.0006947 | 0.0024428
-0.4 | 0.00019447 | 0.0008201 | 0.0028857
-0.39 | 0.00024414 | 0.0010008 | 0.0035369
-0.38 | 0.00031293 | 0.0012531 | 0.0044208
-0.37 | 0.00040908 | 0.0016037 | 0.00576
-0.36 | 0.00054163 | 0.0020875 | 0.007556
-0.35 | 0.0007667 | 0.0027575 | 0.010065
-0.34 | 0.001029 | 0.0036863 | 0.013652
-0.33 | 0.0013863 | 0.0049827 | 0.018529
-0.32 | 0.0018741 | 0.006888 | 0.02534
-0.31 | 0.0025437 | 0.009318 | 0.03467
-0.3 | 0.003474 | 0.012646 | 0.047347
-0.29 | 0.0047308 | 0.017307 | 0.06527
-0.28 | 0.006678 | 0.023591 | 0.08969
-0.27 | 0.009078 | 0.032318 | 0.12268
-0.26 | 0.012324 | 0.044046 | 0.16707
-0.25 | 0.016737 | 0.06053 | 0.22722
-0.24 | 0.0227 | 0.08192 | 0.3088
-0.23 | 0.030749 | 0.11109 | 0.41916
-0.22 | 0.041829 | 0.15044 | 0.56686
-0.21 | 0.056536 | 0.20219 | 0.7642
-0.2 | 0.078 | 0.27246 | 1.0202
-0.19 | 0.10472 | 0.36651 | 1.3615
-0.18 | 0.14135 | 0.48915 | 1.807
-0.17 | 0.18951 | 0.6562 | 2.3801
-0.16 | 0.25377 | 0.8661 | 3.1371
-0.15 | 0.33791 | 1.1482 | 4.0468
-0.14 | 0.45285 | 1.5138 | 5.2552
-0.13 | 0.5995 | 1.9862 | 6.746
-0.12 | 0.7964 | 2.6036 | 8.538
-0.11 | 1.0512 | 3.3625 | 10.675
-0.1 | 1.3795 | 4.3454 | 13.261
-0.09 | 1.8108 | 5.5756 | 16.298
-0.08 | 2.3454 | 7.071 | 19.785
-0.07 | 3.0391 | 8.869 | 23.68
-0.06 | 3.8983 | 11.075 | 28.189
-0.05 | 4.9643 | 13.706 | 33.214
-0.04 | 6.235 | 16.753 | 38.704
-0.03 | 7.768 | 20.315 | 44.856
-0.02 | 9.644 | 24.323 | 51.218
-0.01 | 11.795 | 28.9 | 58.49
0 | 14.326 | 34.031 | 66.02
0.01 | 17.148 | 39.598 | 74
0.02 | 20.342 | 45.666 | 82.4
0.03 | 23.905 | 52.287 | 91.34
0.04 | 27.763 | 59.21 | 100.36
0.05 | 31.958 | 66.66 | 110.02
0.06 | 36.324 | 74.58 | 119.91
0.07 | 41.038 | 82.96 | 130.09
0.08 | 45.82 | 91.5 | 140.63
0.09 | 50.751 | 100.42 | 151.34
0.1 | 55.775 | 109.7 | 162.23
0.11 | 60.73 | 119.23 | 173.4
0.12 | 65.86 | 129.15 | 184.89
0.13 | 70.98 | 139.24 | 196.21
0.14 | 75.95 | 149.23 | 207.87
0.15 | 80.75 | 159.77 | 219.6
0.16 | 85.51 | 170.48 | 231.54
0.17 | 90.12 | 181.14 | 243.54
0.18 | 94.52 | 192.12 | 255.33
0.19 | 98.85 | 203.07 | 267.45
0.2 | 102.83 | 214.2 | 279.52
0.21 | 106.69 | 225.44 | 291.63
0.22 | 110.35 | 236.73 | 303.79
0.23 | 113.73 | 247.96 | 315.8
0.24 | 116.98 | 259.27 | 327.91
0.25 | 120.21 | 270.65 | 340.08
0.26 | 122.99 | 281.98 | 352
0.27 | 125.79 | 293.25 | 363.86
0.28 | 128.17 | 304.3 | 375.81
0.29 | 130.58 | 315.58 | 387.61
0.3 | 132.88 | 326.83 | 399.41
0.31 | 135.07 | 337.82 | 411.1
0.32 | 137.09 | 348.85 | 422.39
0.33 | 138.87 | 359.57 | 433.96
0.34 | 140.51 | 370.37 | 445.23
0.35 | 142.06 | 380.87 | 456.34
0.36 | 143.9 | 391.34 | 467.38
0.37 | 145.2 | 401.56 | 478.16
0.38 | 146.41 | 411.67 | 488.83
0.39 | 147.65 | 421.5 | 499.33
0.4 | 148.73 | 431.17 | 509.58
0.41 | 150.17 | 440.64 | 519.66
0.42 | 150.94 | 449.85 | 529.77
0.43 | 151.86 | 458.92 | 539.39
0.44 | 152.82 | 467.65 | 548.98
0.45 | 153.73 | 476.07 | 558.26
0.46 | 154.61 | 484.39 | 567.27
0.47 | 155.26 | 492.2 | 575.8
0.48 | 155.93 | 499.88 | 584.5
0.49 | 156.67 | 507.15 | 593
0.5 | 157.61 | 514.16 | 601.2

## Tranconductance (mS-mm)
VGS (V) | VDS = 0.100 V | VDS = 0.500 V | VDS = 0.900 V
-0.75 | -0.001261 | -0.00366 | -0.00827
-0.74 | -0.0011925 | -0.00329 | -0.00967
-0.73 | -0.0011225 | -0.003195 | -0.009645
-0.72 | -0.001178 | -0.003645 | -0.009065
-0.71 | -0.0010725 | -0.00341 | -0.00955
-0.7 | -0.0010715 | -0.00312 | -0.009045
-0.69 | -0.001115 | -0.00357 | -0.008345
-0.68 | -0.0009185 | -0.003335 | -0.008145
-0.67 | -0.0007635 | -0.00287 | -0.00823
-0.66 | -0.0009195 | -0.002815 | -0.00829
-0.65 | -0.0009545 | -0.002695 | -0.00747
-0.64 | -0.000788 | -0.002745 | -0.007575
-0.63 | -0.0007885 | -0.00245 | -0.007885
-0.62 | -0.000735 | -0.002235 | -0.007015
-0.61 | -0.0007375 | -0.002615 | -0.006225
-0.6 | -0.0006855 | -0.00244 | -0.006375
-0.59 | -0.000637 | -0.00232 | -0.007135
-0.58 | -0.0006915 | -0.002315 | -0.00631
-0.57 | -0.0006225 | -0.0018 | -0.00587
-0.56 | -0.000493 | -0.001675 | -0.005785
-0.55 | -0.0004895 | -0.001815 | -0.00523
-0.54 | -0.0004465 | -0.001835 | -0.00454
-0.53 | -0.0003915 | -0.0016525 | -0.00457
-0.52 | -0.000423 | -0.0014655 | -0.004515
-0.51 | -0.000367 | -0.001081 | -0.003305
-0.5 | -0.0002585 | -0.000961 | -0.002565
-0.49 | -0.00016 | -0.000784 | -0.00222
-0.48 | -6.05e-05 | -0.000204 | -0.00116
-0.47 | 8.35e-05 | 0.00032 | 0.00057
-0.46 | 0.0002645 | 0.000962 | 0.003805
-0.45 | 0.000555 | 0.0019355 | 0.007235
-0.44 | 0.000954 | 0.003251 | 0.01135
-0.43 | 0.0013925 | 0.005472 | 0.017655
-0.42 | 0.0020425 | 0.0077875 | 0.02605
-0.41 | 0.0029385 | 0.01055 | 0.03765
-0.4 | 0.0042015 | 0.015305 | 0.054705
-0.39 | 0.005923 | 0.02165 | 0.076755
-0.38 | 0.008247 | 0.030145 | 0.111155
-0.37 | 0.011435 | 0.04172 | 0.15676
-0.36 | 0.017881 | 0.05769 | 0.21525
-0.35 | 0.0243685 | 0.07994 | 0.3048
-0.34 | 0.03098 | 0.11126 | 0.4232
-0.33 | 0.042255 | 0.160085 | 0.5844
-0.32 | 0.05787 | 0.216765 | 0.80705
-0.31 | 0.079995 | 0.2879 | 1.10035
-0.3 | 0.109355 | 0.39945 | 1.53
-0.29 | 0.1602 | 0.54725 | 2.11715
-0.28 | 0.21736 | 0.75055 | 2.8705
-0.27 | 0.2823 | 1.02275 | 3.869
-0.26 | 0.38295 | 1.4106 | 5.227
-0.25 | 0.5188 | 1.8937 | 7.0865
-0.24 | 0.7006 | 2.528 | 9.597
-0.23 | 0.95645 | 3.426 | 12.903
-0.22 | 1.28935 | 4.555 | 17.252
-0.21 | 1.80855 | 6.101 | 22.667
-0.2 | 2.4092 | 8.216 | 29.865
-0.19 | 3.1675 | 10.8345 | 39.34
-0.18 | 4.2395 | 14.4845 | 50.93
-0.17 | 5.621 | 18.8475 | 66.505
-0.16 | 7.42 | 24.6 | 83.335
-0.15 | 9.954 | 32.385 | 105.905
-0.14 | 13.0795 | 41.9 | 134.96
-0.13 | 17.1775 | 54.49 | 164.14
-0.12 | 22.585 | 68.815 | 196.45
-0.11 | 29.155 | 87.09 | 236.15
-0.1 | 37.98 | 110.655 | 281.15
-0.09 | 48.295 | 136.28 | 326.2
-0.08 | 61.415 | 164.67 | 369.1
-0.07 | 77.645 | 200.2 | 420.2
-0.06 | 96.26 | 241.85 | 476.7
-0.05 | 116.835 | 283.9 | 525.75
-0.04 | 140.185 | 330.45 | 582.1
-0.03 | 170.45 | 378.5 | 625.7
-0.02 | 201.35 | 429.25 | 681.7
-0.01 | 234.1 | 485.4 | 740.1
0 | 267.65 | 534.9 | 775.5
0.01 | 300.8 | 581.75 | 819
0.02 | 337.85 | 634.45 | 867
0.03 | 371.05 | 677.2 | 898
0.04 | 402.65 | 718.65 | 934
0.05 | 428.05 | 768.5 | 977.5
0.06 | 454 | 815 | 1003.5
0.07 | 474.8 | 846 | 1036
0.08 | 485.65 | 873 | 1062.5
0.09 | 497.75 | 910 | 1080
0.1 | 498.95 | 940.5 | 1103
0.11 | 504.25 | 972.5 | 1133
0.12 | 512.5 | 1000.5 | 1140.5
0.13 | 504.5 | 1004 | 1149
0.14 | 488.5 | 1026.5 | 1169.5
0.15 | 478 | 1062.5 | 1183.5
0.16 | 468.5 | 1068.5 | 1197
0.17 | 450.5 | 1082 | 1189.5
0.18 | 436.5 | 1096.5 | 1195.5
0.19 | 415.5 | 1104 | 1209.5
0.2 | 392 | 1118.5 | 1209
0.21 | 376 | 1126.5 | 1213.5
0.22 | 352 | 1126 | 1208.5
0.23 | 331.5 | 1127 | 1206
0.24 | 324 | 1134.5 | 1214
0.25 | 300.5 | 1135.5 | 1204.5
0.26 | 279 | 1130 | 1189
0.27 | 259 | 1116 | 1190.5
0.28 | 239.5 | 1116.5 | 1187.5
0.29 | 235.5 | 1126.5 | 1180
0.3 | 224.5 | 1112 | 1174.5
0.31 | 210.5 | 1101 | 1149
0.32 | 190 | 1087.5 | 1143
0.33 | 171 | 1076 | 1142
0.34 | 159.5 | 1065 | 1119
0.35 | 169.5 | 1048.5 | 1107.5
0.36 | 157 | 1034.5 | 1091
0.37 | 125.5 | 1016.5 | 1072.5
0.38 | 122.5 | 997 | 1058.5
0.39 | 116 | 975 | 1037.5
0.4 | 126 | 957 | 1016.5
0.41 | 110.5 | 934 | 1009.5
0.42 | 84.5 | 914 | 986.5
0.43 | 94 | 890 | 960.5
0.44 | 93.5 | 857.5 | 943.5
0.45 | 89.5 | 837 | 914.5
0.46 | 76.5 | 806.5 | 877
0.47 | 66 | 774.5 | 861.5
0.48 | 70.5 | 747.5 | 860
0.49 | 84 | 714 | 835
0.5 | 94 | 701 | 820