## IDS-VDS Characteristic (mA-mm)
VGS (V) | VDS = 0.100 V | VDS = 0.500 V | VDS = 0.900 V
-0.75 | 0.00031386 | 0.0012434 | 0.004036
-0.74 | 0.0002995 | 0.001202 | 0.0039108
-0.73 | 0.00028547 | 0.0011572 | 0.0038211
-0.72 | 0.00027087 | 0.0011187 | 0.0036968
-0.71 | 0.00026101 | 0.001082 | 0.0035922
-0.7 | 0.00025036 | 0.0010456 | 0.0034767
-0.69 | 0.00024034 | 0.0010046 | 0.0033966
-0.68 | 0.00023063 | 0.0009678 | 0.0032747
-0.67 | 0.00022161 | 0.0009373 | 0.0031839
-0.66 | 0.0002081 | 0.0009032 | 0.0030807
-0.65 | 0.00020124 | 0.0008715 | 0.0030033
-0.64 | 0.0001916 | 0.0008356 | 0.0029005
-0.63 | 0.00018204 | 0.0008128 | 0.0028232
-0.62 | 0.00017382 | 0.0007796 | 0.0027288
-0.61 | 0.00016621 | 0.0007523 | 0.002649
-0.6 | 0.00015933 | 0.0007231 | 0.002575
-0.59 | 0.000151 | 0.0006925 | 0.0024922
-0.58 | 0.00014388 | 0.0006701 | 0.0024113
-0.57 | 0.00013828 | 0.0006456 | 0.0023421
-0.56 | 0.00013239 | 0.0006209 | 0.0022734
-0.55 | 0.00012488 | 0.0006037 | 0.0021973
-0.54 | 0.00012019 | 0.0005839 | 0.0021258
-0.53 | 0.00011541 | 0.0005592 | 0.0020599
-0.52 | 0.00011021 | 0.0005415 | 0.0020055
-0.51 | 0.00010672 | 0.0005264 | 0.00195
-0.5 | 0.00010291 | 0.0005116 | 0.0019042
-0.49 | 9.937e-05 | 0.00050155 | 0.0018681
-0.48 | 9.726e-05 | 0.00049448 | 0.0018363
-0.47 | 9.688e-05 | 0.00048754 | 0.0018327
-0.46 | 9.729e-05 | 0.00048663 | 0.0018303
-0.45 | 0.0001 | 0.00049101 | 0.0018486
-0.44 | 0.00010554 | 0.0005093 | 0.0019027
-0.43 | 0.00011484 | 0.000539 | 0.0020049
-0.42 | 0.00012814 | 0.0005941 | 0.0021619
-0.41 | 0.00014834 | 0.0006636 | 0.0024044
-0.4 | 0.00017756 | 0.0007699 | 0.0027653
-0.39 | 0.00022031 | 0.000916 | 0.0032843
-0.38 | 0.00027881 | 0.0011276 | 0.004031
-0.37 | 0.00036116 | 0.0014175 | 0.0050824
-0.36 | 0.00047639 | 0.0018261 | 0.006656
-0.35 | 0.0006751 | 0.0023945 | 0.008738
-0.34 | 0.0009061 | 0.0032 | 0.011709
-0.33 | 0.0012212 | 0.0042821 | 0.015713
-0.32 | 0.0016512 | 0.005879 | 0.021548
-0.31 | 0.0022385 | 0.007982 | 0.029501
-0.3 | 0.0030667 | 0.010867 | 0.040641
-0.29 | 0.0041841 | 0.014849 | 0.055564
-0.28 | 0.005778 | 0.020343 | 0.07641
-0.27 | 0.007895 | 0.027845 | 0.10535
-0.26 | 0.010705 | 0.038058 | 0.14319
-0.25 | 0.0146 | 0.052072 | 0.19584
-0.24 | 0.019872 | 0.07166 | 0.26709
-0.23 | 0.027153 | 0.09713 | 0.36373
-0.22 | 0.036884 | 0.13169 | 0.49247
-0.21 | 0.05008 | 0.17777 | 0.6665
-0.2 | 0.06975 | 0.241 | 0.8949
-0.19 | 0.0939 | 0.32486 | 1.2014
-0.18 | 0.12767 | 0.43486 | 1.6087
-0.17 | 0.17136 | 0.5818 | 2.1305
-0.16 | 0.22975 | 0.7789 | 2.8152
-0.15 | 0.30865 | 1.0335 | 3.6659
-0.14 | 0.41154 | 1.3739 | 4.7769
-0.13 | 0.54901 | 1.8122 | 6.185
-0.12 | 0.729 | 2.3652 | 7.852
-0.11 | 0.9683 | 3.0898 | 9.887
-0.1 | 1.2812 | 4.0011 | 12.334
-0.09 | 1.6798 | 5.1405 | 15.285
-0.08 | 2.1979 | 6.565 | 18.693
-0.07 | 2.8449 | 8.294 | 22.438
-0.06 | 3.6675 | 10.39 | 26.826
-0.05 | 4.6886 | 12.925 | 31.765
-0.04 | 5.906 | 15.851 | 37.167
-0.03 | 7.404 | 19.232 | 43.105
-0.02 | 9.209 | 23.225 | 49.493
-0.01 | 11.336 | 27.687 | 56.447
0 | 13.792 | 32.693 | 64.03
0.01 | 16.615 | 38.234 | 71.85
0.02 | 19.74 | 44.092 | 80.15
0.03 | 23.275 | 50.75 | 89.03
0.04 | 27.098 | 57.64 | 98.03
0.05 | 31.212 | 65.08 | 107.69
0.06 | 35.599 | 72.9 | 117.49
0.07 | 40.287 | 81.19 | 127.73
0.08 | 45.118 | 89.81 | 138.11
0.09 | 50.066 | 98.73 | 148.78
0.1 | 55.128 | 107.93 | 159.75
0.11 | 60.09 | 117.55 | 170.92
0.12 | 65.27 | 127.28 | 182.39
0.13 | 70.35 | 137.35 | 193.71
0.14 | 75.36 | 147.57 | 205.35
0.15 | 80.25 | 158.09 | 217.15
0.16 | 84.99 | 168.8 | 229.09
0.17 | 89.65 | 179.4 | 241.08
0.18 | 94.15 | 190.39 | 252.91
0.19 | 98.35 | 201.42 | 265.1
0.2 | 102.42 | 212.48 | 277.22
0.21 | 106.29 | 223.87 | 289.42
0.22 | 109.96 | 235.09 | 301.54
0.23 | 113.5 | 246.43 | 313.63
0.24 | 116.77 | 257.8 | 325.85
0.25 | 119.87 | 269.21 | 338.03
0.26 | 122.7 | 280.46 | 350.14
0.27 | 125.53 | 291.85 | 361.91
0.28 | 128.03 | 303.19 | 373.95
0.29 | 130.52 | 314.39 | 385.91
0.3 | 132.76 | 325.73 | 397.73
0.31 | 134.77 | 336.62 | 409.55
0.32 | 136.98 | 347.73 | 420.85
0.33 | 138.62 | 358.73 | 432.45
0.34 | 140.4 | 369.45 | 443.85
0.35 | 142.13 | 380.16 | 455.13
0.36 | 143.62 | 390.55 | 466.15
0.37 | 145.02 | 400.99 | 477.16
0.38 | 146.29 | 411.18 | 487.88
0.39 | 147.59 | 421.1 | 498.44
0.4 | 148.82 | 430.83 | 508.92
0.41 | 150.12 | 440.4 | 518.97
0.42 | 150.86 | 449.76 | 529.22
0.43 | 151.86 | 458.83 | 538.94
0.44 | 152.94 | 467.67 | 548.55
0.45 | 153.65 | 476.13 | 558
0.46 | 154.77 | 484.55 | 567.06
0.47 | 155.28 | 492.55 | 575.8
0.48 | 155.99 | 500.29 | 584.6
0.49 | 156.84 | 507.75 | 593
0.5 | 157.45 | 514.81 | 601.4

## Tranconductance (mS-mm)
VGS (V) | VDS = 0.100 V | VDS = 0.500 V | VDS = 0.900 V
-0.75 | -0.001436 | -0.00414 | -0.01252
-0.74 | -0.0014195 | -0.00431 | -0.010745
-0.73 | -0.0014315 | -0.004165 | -0.0107
-0.72 | -0.001223 | -0.00376 | -0.011445
-0.71 | -0.0010255 | -0.003655 | -0.011005
-0.7 | -0.0010335 | -0.00387 | -0.00978
-0.69 | -0.0009865 | -0.00389 | -0.0101
-0.68 | -0.0009365 | -0.003365 | -0.010635
-0.67 | -0.0011265 | -0.00323 | -0.0097
-0.66 | -0.0010185 | -0.00329 | -0.00903
-0.65 | -0.000825 | -0.00338 | -0.00901
-0.64 | -0.00096 | -0.002935 | -0.009005
-0.63 | -0.000889 | -0.0028 | -0.008585
-0.62 | -0.0007915 | -0.003025 | -0.00871
-0.61 | -0.0007245 | -0.002825 | -0.00769
-0.6 | -0.0007605 | -0.00299 | -0.00784
-0.59 | -0.0007725 | -0.00265 | -0.008185
-0.58 | -0.000636 | -0.002345 | -0.007505
-0.57 | -0.0005745 | -0.00246 | -0.006895
-0.56 | -0.00067 | -0.002095 | -0.00724
-0.55 | -0.00061 | -0.00185 | -0.00738
-0.54 | -0.0004735 | -0.002225 | -0.00687
-0.53 | -0.000499 | -0.00212 | -0.006015
-0.52 | -0.0004345 | -0.00164 | -0.005495
-0.51 | -0.000365 | -0.001495 | -0.005065
-0.5 | -0.0003675 | -0.0012425 | -0.004095
-0.49 | -0.0002825 | -0.000856 | -0.003395
-0.48 | -0.0001245 | -0.0007005 | -0.00177
-0.47 | 1.5e-06 | -0.0003925 | -0.0003
-0.46 | 0.000156 | 0.0001735 | 0.000795
-0.45 | 0.0004125 | 0.0011335 | 0.00362
-0.44 | 0.000742 | 0.0023995 | 0.007815
-0.43 | 0.00113 | 0.00424 | 0.01296
-0.42 | 0.001675 | 0.00623 | 0.019975
-0.41 | 0.002471 | 0.00879 | 0.03017
-0.4 | 0.0035985 | 0.01262 | 0.043995
-0.39 | 0.0050625 | 0.017885 | 0.063285
-0.38 | 0.0070425 | 0.025075 | 0.089905
-0.37 | 0.009879 | 0.034925 | 0.13125
-0.36 | 0.015697 | 0.04885 | 0.18278
-0.35 | 0.0214855 | 0.068695 | 0.25265
-0.34 | 0.027305 | 0.09438 | 0.34875
-0.33 | 0.037255 | 0.13395 | 0.49195
-0.32 | 0.050865 | 0.184995 | 0.6894
-0.31 | 0.070775 | 0.2494 | 0.95465
-0.3 | 0.09728 | 0.34335 | 1.30315
-0.29 | 0.135565 | 0.4738 | 1.78845
-0.28 | 0.185545 | 0.6498 | 2.4893
-0.27 | 0.24635 | 0.88575 | 3.339
-0.26 | 0.33525 | 1.21135 | 4.5245
-0.25 | 0.45835 | 1.6801 | 6.195
-0.24 | 0.62765 | 2.2529 | 8.3945
-0.23 | 0.8506 | 3.0015 | 11.269
-0.22 | 1.14635 | 4.032 | 15.1385
-0.21 | 1.6433 | 5.4655 | 20.1215
-0.2 | 2.191 | 7.3545 | 26.745
-0.19 | 2.896 | 9.693 | 35.69
-0.18 | 3.873 | 12.847 | 46.455
-0.17 | 5.104 | 17.202 | 60.325
-0.16 | 6.8645 | 22.585 | 76.77
-0.15 | 9.0895 | 29.75 | 98.085
-0.14 | 12.018 | 38.935 | 125.955
-0.13 | 15.873 | 49.565 | 153.755
-0.12 | 20.9645 | 63.88 | 185.1
-0.11 | 27.61 | 81.795 | 224.1
-0.1 | 35.575 | 102.535 | 269.9
-0.09 | 45.835 | 128.195 | 317.95
-0.08 | 58.255 | 157.675 | 357.65
-0.07 | 73.48 | 191.25 | 406.65
-0.06 | 92.185 | 231.55 | 466.35
-0.05 | 111.925 | 273.05 | 517.05
-0.04 | 135.77 | 315.35 | 567
-0.03 | 165.15 | 368.7 | 616.3
-0.02 | 196.6 | 422.75 | 667.1
-0.01 | 229.15 | 473.4 | 726.85
0 | 263.95 | 527.35 | 770.15
0.01 | 297.4 | 569.95 | 806
0.02 | 333 | 625.8 | 859
0.03 | 367.9 | 677.4 | 894
0.04 | 396.85 | 716.5 | 933
0.05 | 425.05 | 763 | 973
0.06 | 453.75 | 805.5 | 1002
0.07 | 475.95 | 845.5 | 1031
0.08 | 488.95 | 877 | 1052.5
0.09 | 500.5 | 906 | 1082
0.1 | 501.2 | 941 | 1107
0.11 | 507.1 | 967.5 | 1132
0.12 | 513 | 990 | 1139.5
0.13 | 504.5 | 1014.5 | 1148
0.14 | 495 | 1037 | 1172
0.15 | 481.5 | 1061.5 | 1187
0.16 | 470 | 1065.5 | 1196.5
0.17 | 458 | 1079.5 | 1191
0.18 | 435 | 1101 | 1201
0.19 | 413.5 | 1104.5 | 1215.5
0.2 | 397 | 1122.5 | 1216
0.21 | 377 | 1130.5 | 1216
0.22 | 360.5 | 1128 | 1210.5
0.23 | 340.5 | 1135.5 | 1215.5
0.24 | 318.5 | 1139 | 1220
0.25 | 296.5 | 1133 | 1214.5
0.26 | 283 | 1132 | 1194
0.27 | 266.5 | 1136.5 | 1190.5
0.28 | 249.5 | 1127 | 1200
0.29 | 236.5 | 1127 | 1189
0.3 | 212.5 | 1111.5 | 1182
0.31 | 211 | 1100 | 1156
0.32 | 192.5 | 1105.5 | 1145
0.33 | 171 | 1086 | 1150
0.34 | 175.5 | 1071.5 | 1134
0.35 | 161 | 1055 | 1115
0.36 | 144.5 | 1041.5 | 1101.5
0.37 | 133.5 | 1031.5 | 1086.5
0.38 | 128.5 | 1005.5 | 1064
0.39 | 126.5 | 982.5 | 1052
0.4 | 126.5 | 965 | 1026.5
0.41 | 102 | 946.5 | 1015
0.42 | 87 | 921.5 | 998.5
0.43 | 104 | 895.5 | 966.5
0.44 | 89.5 | 865 | 953
0.45 | 91.5 | 844 | 925.5
0.46 | 81.5 | 821 | 890
0.47 | 61 | 787 | 877
0.48 | 78 | 760 | 860
0.49 | 73 | 726 | 840
0.5 | 61 | 706 | 840