## IDS-VDS Characteristic (mA-mm)
VGS (V) | VDS = 0.100 V | VDS = 0.500 V | VDS = 0.900 V
-0.75 | 0.00017346 | 0.0006815 | 0.0022465
-0.74 | 0.00016529 | 0.00066 | 0.0021656
-0.73 | 0.00015806 | 0.0006357 | 0.0020993
-0.72 | 0.00015018 | 0.0006155 | 0.0020257
-0.71 | 0.00014486 | 0.0005889 | 0.0019831
-0.7 | 0.0001381 | 0.0005703 | 0.0019029
-0.69 | 0.00013156 | 0.0005499 | 0.001841
-0.68 | 0.00012733 | 0.0005327 | 0.0017791
-0.67 | 0.00012083 | 0.0005147 | 0.0017377
-0.66 | 0.0001162 | 0.00049741 | 0.0016737
-0.65 | 0.00011019 | 0.00047682 | 0.0016179
-0.64 | 0.00010602 | 0.00045981 | 0.0015692
-0.63 | 0.00010207 | 0.00044343 | 0.0015151
-0.62 | 9.752e-05 | 0.00042892 | 0.0014693
-0.61 | 9.251e-05 | 0.00040813 | 0.0014196
-0.6 | 8.919e-05 | 0.00039437 | 0.00138
-0.59 | 8.51e-05 | 0.0003814 | 0.0013315
-0.58 | 8.174e-05 | 0.00036702 | 0.0012909
-0.57 | 7.796e-05 | 0.0003532 | 0.0012486
-0.56 | 7.533e-05 | 0.00034223 | 0.0012149
-0.55 | 7.165e-05 | 0.00033145 | 0.0011798
-0.54 | 6.894e-05 | 0.00032261 | 0.0011423
-0.53 | 6.658e-05 | 0.00031123 | 0.0011151
-0.52 | 6.453e-05 | 0.00030554 | 0.0010876
-0.51 | 6.228e-05 | 0.00029591 | 0.0010628
-0.5 | 6.132e-05 | 0.00029034 | 0.0010464
-0.49 | 6.066e-05 | 0.00028757 | 0.0010404
-0.48 | 6.117e-05 | 0.00028732 | 0.0010402
-0.47 | 6.274e-05 | 0.00029223 | 0.0010531
-0.46 | 6.565e-05 | 0.00030326 | 0.0010835
-0.45 | 7.019e-05 | 0.00032086 | 0.0011432
-0.44 | 7.849e-05 | 0.00034684 | 0.0012345
-0.43 | 9.031e-05 | 0.00038707 | 0.001371
-0.42 | 0.0001069 | 0.00044674 | 0.0015818
-0.41 | 0.00013056 | 0.00053091 | 0.0018709
-0.4 | 0.00016456 | 0.0006616 | 0.002291
-0.39 | 0.00021186 | 0.0008316 | 0.0029094
-0.38 | 0.00027615 | 0.0010681 | 0.003748
-0.37 | 0.00036756 | 0.0013864 | 0.0049634
-0.36 | 0.00049146 | 0.0018412 | 0.006696
-0.35 | 0.0007025 | 0.0024583 | 0.009065
-0.34 | 0.0009545 | 0.0033392 | 0.012311
-0.33 | 0.0012903 | 0.0045185 | 0.016893
-0.32 | 0.001756 | 0.006342 | 0.023221
-0.31 | 0.0023923 | 0.0086 | 0.03196
-0.3 | 0.0032616 | 0.011722 | 0.04421
-0.29 | 0.0044717 | 0.016069 | 0.0614
-0.28 | 0.00633 | 0.022006 | 0.08378
-0.27 | 0.008634 | 0.030211 | 0.11578
-0.26 | 0.011722 | 0.04122 | 0.15784
-0.25 | 0.015985 | 0.056308 | 0.21482
-0.24 | 0.02171 | 0.07726 | 0.29289
-0.23 | 0.02962 | 0.1054 | 0.39802
-0.22 | 0.039998 | 0.14208 | 0.5402
-0.21 | 0.054291 | 0.19216 | 0.7293
-0.2 | 0.07513 | 0.25914 | 0.9779
-0.19 | 0.10111 | 0.34831 | 1.3136
-0.18 | 0.13672 | 0.4689 | 1.7503
-0.17 | 0.18419 | 0.6291 | 2.3141
-0.16 | 0.24689 | 0.8372 | 3.0271
-0.15 | 0.33054 | 1.105 | 3.9521
-0.14 | 0.44137 | 1.4741 | 5.1314
-0.13 | 0.5903 | 1.9324 | 6.623
-0.12 | 0.7826 | 2.5289 | 8.384
-0.11 | 1.0387 | 3.2834 | 10.524
-0.1 | 1.367 | 4.2467 | 13.117
-0.09 | 1.7946 | 5.4697 | 16.139
-0.08 | 2.3436 | 6.928 | 19.548
-0.07 | 3.0193 | 8.753 | 23.564
-0.06 | 3.8831 | 10.877 | 28.086
-0.05 | 4.9525 | 13.517 | 33.054
-0.04 | 6.205 | 16.578 | 38.631
-0.03 | 7.754 | 20.119 | 44.543
-0.02 | 9.625 | 24.183 | 51.15
-0.01 | 11.805 | 28.657 | 58.29
0 | 14.34 | 33.854 | 65.9
0.01 | 17.23 | 39.461 | 73.87
0.02 | 20.379 | 45.521 | 82.39
0.03 | 24.011 | 52.1 | 91.08
0.04 | 27.859 | 59.26 | 100.34
0.05 | 32.057 | 66.61 | 109.9
0.06 | 36.468 | 74.63 | 119.82
0.07 | 41.167 | 83.07 | 130.09
0.08 | 46.007 | 91.68 | 140.54
0.09 | 50.972 | 100.7 | 151.26
0.1 | 56.025 | 109.9 | 162.19
0.11 | 60.97 | 119.47 | 173.32
0.12 | 66.16 | 129.46 | 184.65
0.13 | 71.25 | 139.68 | 196.23
0.14 | 76.2 | 149.73 | 207.87
0.15 | 81.06 | 160.31 | 219.56
0.16 | 85.87 | 171.06 | 231.67
0.17 | 90.48 | 181.83 | 243.36
0.18 | 94.98 | 192.77 | 255.41
0.19 | 99.14 | 203.67 | 267.44
0.2 | 103.16 | 214.89 | 279.55
0.21 | 106.99 | 226.23 | 291.88
0.22 | 110.66 | 237.52 | 303.93
0.23 | 114.2 | 248.8 | 316.01
0.24 | 117.41 | 260.02 | 328.11
0.25 | 120.48 | 271.52 | 340.39
0.26 | 123.38 | 282.85 | 352.22
0.27 | 126.09 | 294.12 | 364.31
0.28 | 128.61 | 305.31 | 376.18
0.29 | 131.04 | 316.55 | 387.95
0.3 | 133.29 | 327.82 | 399.9
0.31 | 135.37 | 338.81 | 411.38
0.32 | 137.45 | 349.89 | 423
0.33 | 139.12 | 360.64 | 434.5
0.34 | 140.88 | 371.45 | 445.74
0.35 | 142.54 | 382.04 | 456.9
0.36 | 143.9 | 392.41 | 467.87
0.37 | 145.42 | 402.94 | 478.87
0.38 | 146.53 | 412.86 | 489.6
0.39 | 147.93 | 422.8 | 500.12
0.4 | 149.05 | 432.45 | 510.34
0.41 | 150.22 | 441.96 | 520.55
0.42 | 151.16 | 451.26 | 530.58
0.43 | 152.2 | 460.28 | 540.33
0.44 | 153.05 | 469.03 | 549.95
0.45 | 153.93 | 477.43 | 559.11
0.46 | 154.81 | 485.77 | 568.41
0.47 | 155.48 | 493.6 | 577
0.48 | 156.23 | 501.23 | 585.8
0.49 | 156.93 | 508.54 | 594.2
0.5 | 157.31 | 515.62 | 602.2

## Tranconductance (mS-mm)
VGS (V) | VDS = 0.100 V | VDS = 0.500 V | VDS = 0.900 V
-0.75 | -0.000817 | -0.00215 | -0.00809
-0.74 | -0.00077 | -0.00229 | -0.00736
-0.73 | -0.0007555 | -0.002225 | -0.006995
-0.72 | -0.00066 | -0.00234 | -0.00581
-0.71 | -0.000604 | -0.00226 | -0.00614
-0.7 | -0.000665 | -0.00195 | -0.007105
-0.69 | -0.0005385 | -0.00188 | -0.00619
-0.68 | -0.0005365 | -0.00176 | -0.005165
-0.67 | -0.0005565 | -0.0017645 | -0.00527
-0.66 | -0.000532 | -0.001894 | -0.00599
-0.65 | -0.000509 | -0.00188 | -0.005225
-0.64 | -0.000406 | -0.0016695 | -0.00514
-0.63 | -0.000425 | -0.0015445 | -0.004995
-0.62 | -0.000478 | -0.001765 | -0.004775
-0.61 | -0.0004165 | -0.0017275 | -0.004465
-0.6 | -0.0003705 | -0.0013365 | -0.004405
-0.59 | -0.0003725 | -0.0013675 | -0.004455
-0.58 | -0.000357 | -0.00141 | -0.004145
-0.57 | -0.0003205 | -0.0012395 | -0.0038
-0.56 | -0.0003155 | -0.0010875 | -0.00344
-0.55 | -0.0003195 | -0.000981 | -0.00363
-0.54 | -0.0002535 | -0.001011 | -0.003235
-0.53 | -0.0002205 | -0.0008535 | -0.002735
-0.52 | -0.000215 | -0.000766 | -0.002615
-0.51 | -0.0001605 | -0.00076 | -0.00206
-0.5 | -8.1e-05 | -0.000417 | -0.00112
-0.49 | -7.5e-06 | -0.000151 | -0.00031
-0.48 | 0.000104 | 0.000233 | 0.000635
-0.47 | 0.000224 | 0.000797 | 0.002165
-0.46 | 0.0003725 | 0.0014315 | 0.004505
-0.45 | 0.000642 | 0.002179 | 0.00755
-0.44 | 0.001006 | 0.0033105 | 0.01139
-0.43 | 0.0014205 | 0.004995 | 0.017365
-0.42 | 0.0020125 | 0.007192 | 0.024995
-0.41 | 0.002883 | 0.010743 | 0.03546
-0.4 | 0.004065 | 0.0150345 | 0.051925
-0.39 | 0.0055795 | 0.020325 | 0.07285
-0.38 | 0.007785 | 0.02774 | 0.1027
-0.37 | 0.0107655 | 0.038655 | 0.1474
-0.36 | 0.016747 | 0.053595 | 0.20508
-0.35 | 0.023152 | 0.0749 | 0.28075
-0.34 | 0.02939 | 0.10301 | 0.3914
-0.33 | 0.040075 | 0.15014 | 0.5455
-0.32 | 0.0551 | 0.204075 | 0.75335
-0.31 | 0.07528 | 0.269 | 1.04945
-0.3 | 0.10397 | 0.37345 | 1.472
-0.29 | 0.15342 | 0.5142 | 1.9785
-0.28 | 0.208115 | 0.7071 | 2.719
-0.27 | 0.2696 | 0.9607 | 3.703
-0.26 | 0.36755 | 1.30485 | 4.952
-0.25 | 0.4994 | 1.802 | 6.7525
-0.24 | 0.68175 | 2.4546 | 9.16
-0.23 | 0.9144 | 3.241 | 12.3655
-0.22 | 1.23355 | 4.338 | 16.564
-0.21 | 1.7566 | 5.853 | 21.885
-0.2 | 2.34095 | 7.8075 | 29.215
-0.19 | 3.0795 | 10.488 | 38.62
-0.18 | 4.154 | 14.0395 | 50.025
-0.17 | 5.5085 | 18.415 | 63.84
-0.16 | 7.3175 | 23.795 | 81.9
-0.15 | 9.724 | 31.845 | 105.215
-0.14 | 12.988 | 41.37 | 133.545
-0.13 | 17.0615 | 52.74 | 162.63
-0.12 | 22.42 | 67.55 | 195.05
-0.11 | 29.22 | 85.89 | 236.65
-0.1 | 37.795 | 109.315 | 280.75
-0.09 | 48.83 | 134.065 | 321.55
-0.08 | 61.235 | 164.165 | 371.25
-0.07 | 76.975 | 197.45 | 426.9
-0.06 | 96.66 | 238.2 | 474.5
-0.05 | 116.095 | 285.05 | 527.25
-0.04 | 140.075 | 330.1 | 574.45
-0.03 | 171 | 380.25 | 625.95
-0.02 | 202.55 | 426.9 | 687.35
-0.01 | 235.75 | 483.55 | 737.5
0 | 271.25 | 540.2 | 779
0.01 | 301.95 | 583.35 | 824.5
0.02 | 339.05 | 631.95 | 860.5
0.03 | 374 | 686.95 | 897.5
0.04 | 402.3 | 725.5 | 941
0.05 | 430.45 | 768.5 | 974
0.06 | 455.5 | 823 | 1009.5
0.07 | 476.95 | 852.5 | 1036
0.08 | 490.25 | 881.5 | 1058.5
0.09 | 500.9 | 911 | 1082.5
0.1 | 499.9 | 938.5 | 1103
0.11 | 506.75 | 978 | 1123
0.12 | 514 | 1010.5 | 1145.5
0.13 | 502 | 1013.5 | 1161
0.14 | 490.5 | 1031.5 | 1166.5
0.15 | 483.5 | 1066.5 | 1190
0.16 | 471 | 1076 | 1190
0.17 | 455.5 | 1085.5 | 1187
0.18 | 433 | 1092 | 1204
0.19 | 409 | 1106 | 1207
0.2 | 392.5 | 1128 | 1222
0.21 | 375 | 1131.5 | 1219
0.22 | 360.5 | 1128.5 | 1206.5
0.23 | 337.5 | 1125 | 1209
0.24 | 314 | 1136 | 1219
0.25 | 298.5 | 1141.5 | 1205.5
0.26 | 280.5 | 1130 | 1196
0.27 | 261.5 | 1123 | 1198
0.28 | 247.5 | 1121.5 | 1182
0.29 | 234 | 1125.5 | 1186
0.3 | 216.5 | 1113 | 1171.5
0.31 | 208 | 1103.5 | 1155
0.32 | 187.5 | 1091.5 | 1156
0.33 | 171.5 | 1078 | 1137
0.34 | 171 | 1070 | 1120
0.35 | 151 | 1048 | 1106.5
0.36 | 144 | 1045 | 1098.5
0.37 | 131.5 | 1022.5 | 1086.5
0.38 | 125.5 | 993 | 1062.5
0.39 | 126 | 979.5 | 1037
0.4 | 114.5 | 958 | 1021.5
0.41 | 105.5 | 940.5 | 1012
0.42 | 99 | 916 | 989
0.43 | 94.5 | 888.5 | 968.5
0.44 | 86.5 | 857.5 | 939
0.45 | 88 | 837 | 923
0.46 | 77.5 | 808.5 | 894.5
0.47 | 71 | 773 | 869.5
0.48 | 72.5 | 747 | 860
0.49 | 54 | 719.5 | 820
0.5 | 38 | 708 | 800