## IDS-VDS Characteristic (mA-mm)
VGS (V) | VDS = 0.100 V | VDS = 0.500 V | VDS = 0.900 V
-0.75 | 0.00032774 | 0.0012759 | 0.004122
-0.74 | 0.0003146 | 0.0012258 | 0.0040005
-0.73 | 0.00029927 | 0.0011841 | 0.0038962
-0.72 | 0.00028587 | 0.0011446 | 0.0037872
-0.71 | 0.00027282 | 0.0011123 | 0.0036657
-0.7 | 0.00026043 | 0.0010686 | 0.0035519
-0.69 | 0.00024903 | 0.0010333 | 0.003441
-0.68 | 0.00023795 | 0.0009956 | 0.0033347
-0.67 | 0.00022754 | 0.0009575 | 0.0032687
-0.66 | 0.00021838 | 0.0009238 | 0.0031616
-0.65 | 0.00020754 | 0.0008888 | 0.0030656
-0.64 | 0.0001977 | 0.0008562 | 0.0029742
-0.63 | 0.00019066 | 0.0008265 | 0.0028683
-0.62 | 0.00018022 | 0.000799 | 0.0027635
-0.61 | 0.00017281 | 0.0007681 | 0.002677
-0.6 | 0.00016395 | 0.0007393 | 0.0025976
-0.59 | 0.00015799 | 0.0007131 | 0.0025096
-0.58 | 0.00015084 | 0.0006836 | 0.0024213
-0.57 | 0.00014393 | 0.0006605 | 0.0023521
-0.56 | 0.00013749 | 0.0006388 | 0.0022888
-0.55 | 0.00013041 | 0.0006159 | 0.0022221
-0.54 | 0.00012447 | 0.0005929 | 0.0021518
-0.53 | 0.00011946 | 0.0005746 | 0.0020787
-0.52 | 0.00011492 | 0.0005562 | 0.0020371
-0.51 | 0.00011009 | 0.00054 | 0.001986
-0.5 | 0.00010593 | 0.0005249 | 0.0019424
-0.49 | 0.00010206 | 0.0005082 | 0.0018955
-0.48 | 0.00010027 | 0.000504 | 0.0018657
-0.47 | 9.923e-05 | 0.0005007 | 0.0018598
-0.46 | 0.00010038 | 0.000501 | 0.0018482
-0.45 | 0.00010283 | 0.0005064 | 0.0018721
-0.44 | 0.00010758 | 0.0005267 | 0.0019369
-0.43 | 0.00011697 | 0.0005589 | 0.0020459
-0.42 | 0.00013063 | 0.000603 | 0.0022104
-0.41 | 0.0001511 | 0.0006761 | 0.0024642
-0.4 | 0.00018079 | 0.0007776 | 0.0028258
-0.39 | 0.00022316 | 0.000929 | 0.0033708
-0.38 | 0.00028283 | 0.0011408 | 0.004127
-0.37 | 0.00036564 | 0.0014354 | 0.0052244
-0.36 | 0.00048115 | 0.0018468 | 0.006819
-0.35 | 0.0006787 | 0.0024314 | 0.008987
-0.34 | 0.0009096 | 0.0032444 | 0.012014
-0.33 | 0.0012246 | 0.004347 | 0.016244
-0.32 | 0.0016567 | 0.005944 | 0.022063
-0.31 | 0.0022514 | 0.00806 | 0.030192
-0.3 | 0.0030781 | 0.010989 | 0.041442
-0.29 | 0.004206 | 0.014956 | 0.056994
-0.28 | 0.005825 | 0.020487 | 0.07844
-0.27 | 0.007934 | 0.028035 | 0.10746
-0.26 | 0.010848 | 0.038447 | 0.14722
-0.25 | 0.014757 | 0.052178 | 0.20031
-0.24 | 0.020101 | 0.07223 | 0.27338
-0.23 | 0.027353 | 0.09795 | 0.37214
-0.22 | 0.037168 | 0.1331 | 0.50203
-0.21 | 0.050378 | 0.17933 | 0.676
-0.2 | 0.07026 | 0.24287 | 0.9149
-0.19 | 0.09525 | 0.32703 | 1.2216
-0.18 | 0.12861 | 0.4399 | 1.6359
-0.17 | 0.17274 | 0.5888 | 2.1703
-0.16 | 0.23289 | 0.7872 | 2.8315
-0.15 | 0.31097 | 1.0407 | 3.7218
-0.14 | 0.41726 | 1.384 | 4.8383
-0.13 | 0.55657 | 1.8216 | 6.248
-0.12 | 0.7409 | 2.3851 | 7.916
-0.11 | 0.9815 | 3.1119 | 10.018
-0.1 | 1.293 | 4.0163 | 12.488
-0.09 | 1.7089 | 5.1772 | 15.416
-0.08 | 2.2279 | 6.611 | 18.845
-0.07 | 2.8884 | 8.358 | 22.628
-0.06 | 3.7156 | 10.476 | 27.093
-0.05 | 4.7532 | 13.009 | 31.999
-0.04 | 5.959 | 15.969 | 37.444
-0.03 | 7.498 | 19.414 | 43.312
-0.02 | 9.322 | 23.37 | 49.844
-0.01 | 11.45 | 27.821 | 56.781
0 | 13.961 | 32.864 | 64.37
0.01 | 16.774 | 38.463 | 72.27
0.02 | 19.915 | 44.392 | 80.57
0.03 | 23.48 | 50.996 | 89.33
0.04 | 27.333 | 57.92 | 98.52
0.05 | 31.449 | 65.42 | 108.05
0.06 | 35.89 | 73.29 | 117.89
0.07 | 40.587 | 81.66 | 128.1
0.08 | 45.386 | 90.25 | 138.46
0.09 | 50.402 | 99.21 | 149.18
0.1 | 55.457 | 108.38 | 160.15
0.11 | 60.41 | 118.12 | 171.28
0.12 | 65.6 | 127.95 | 182.74
0.13 | 70.75 | 138.07 | 194.09
0.14 | 75.76 | 148.43 | 205.84
0.15 | 80.63 | 158.73 | 217.55
0.16 | 85.39 | 169.5 | 229.49
0.17 | 90.06 | 180.36 | 241.39
0.18 | 94.48 | 191.33 | 253.39
0.19 | 98.79 | 202.3 | 265.41
0.2 | 102.87 | 213.4 | 277.5
0.21 | 106.79 | 224.76 | 289.8
0.22 | 110.38 | 236.05 | 301.75
0.23 | 113.88 | 247.4 | 313.97
0.24 | 117.17 | 258.66 | 326.19
0.25 | 120.36 | 270.12 | 338.34
0.26 | 123.42 | 281.5 | 350.51
0.27 | 126.09 | 292.87 | 362.34
0.28 | 128.49 | 304.25 | 374.38
0.29 | 130.98 | 315.25 | 386.23
0.3 | 133.13 | 326.66 | 398.12
0.31 | 135.57 | 337.74 | 409.82
0.32 | 137.47 | 348.71 | 421.34
0.33 | 139.23 | 359.79 | 432.93
0.34 | 141.02 | 370.45 | 444.28
0.35 | 142.66 | 381.12 | 455.44
0.36 | 144.26 | 391.58 | 466.44
0.37 | 145.74 | 402.07 | 477.53
0.38 | 146.95 | 412.15 | 488.28
0.39 | 148.17 | 422.09 | 498.83
0.4 | 149.64 | 431.83 | 509.26
0.41 | 150.68 | 441.38 | 519.35
0.42 | 151.61 | 450.82 | 529.48
0.43 | 152.58 | 459.87 | 539.34
0.44 | 153.39 | 468.74 | 548.94
0.45 | 154.65 | 477.29 | 558.3
0.46 | 155.33 | 485.64 | 567.54
0.47 | 156.03 | 493.71 | 575.9
0.48 | 156.77 | 501.43 | 585
0.49 | 157.45 | 508.87 | 593.3
0.5 | 158.31 | 516.01 | 601.6

## Tranconductance (mS-mm)
VGS (V) | VDS = 0.100 V | VDS = 0.500 V | VDS = 0.900 V
-0.75 | -0.001314 | -0.00501 | -0.01215
-0.74 | -0.0014235 | -0.00459 | -0.01129
-0.73 | -0.0014365 | -0.00406 | -0.010665
-0.72 | -0.0013225 | -0.00359 | -0.011525
-0.71 | -0.001272 | -0.0038 | -0.011765
-0.7 | -0.0011895 | -0.00395 | -0.011235
-0.69 | -0.001124 | -0.00365 | -0.01086
-0.68 | -0.0010745 | -0.00379 | -0.008615
-0.67 | -0.0009785 | -0.00359 | -0.008655
-0.66 | -0.001 | -0.003435 | -0.010155
-0.65 | -0.001034 | -0.00338 | -0.00937
-0.64 | -0.000844 | -0.003115 | -0.009865
-0.63 | -0.000874 | -0.00286 | -0.010535
-0.62 | -0.0008925 | -0.00292 | -0.009565
-0.61 | -0.0008135 | -0.002985 | -0.008295
-0.6 | -0.000741 | -0.00275 | -0.00837
-0.59 | -0.0006555 | -0.002785 | -0.008815
-0.58 | -0.000703 | -0.00263 | -0.007875
-0.57 | -0.0006675 | -0.00224 | -0.006625
-0.56 | -0.000676 | -0.00223 | -0.0065
-0.55 | -0.000651 | -0.002295 | -0.00685
-0.54 | -0.0005475 | -0.002065 | -0.00717
-0.53 | -0.0004775 | -0.001835 | -0.005735
-0.52 | -0.0004685 | -0.00173 | -0.004635
-0.51 | -0.0004495 | -0.001565 | -0.004735
-0.5 | -0.0004015 | -0.00159 | -0.004525
-0.49 | -0.000283 | -0.001045 | -0.003835
-0.48 | -0.0001415 | -0.000375 | -0.001785
-0.47 | 5.5e-06 | -0.00015 | -0.000875
-0.46 | 0.00018 | 0.000285 | 0.000615
-0.45 | 0.00036 | 0.001285 | 0.004435
-0.44 | 0.000707 | 0.002625 | 0.00869
-0.43 | 0.0011525 | 0.003815 | 0.013675
-0.42 | 0.0017065 | 0.00586 | 0.020915
-0.41 | 0.002508 | 0.00873 | 0.03077
-0.4 | 0.003603 | 0.012645 | 0.04533
-0.39 | 0.005102 | 0.01816 | 0.06506
-0.38 | 0.007124 | 0.02532 | 0.09268
-0.37 | 0.009916 | 0.0353 | 0.1346
-0.36 | 0.015653 | 0.0498 | 0.18813
-0.35 | 0.0214225 | 0.06988 | 0.25975
-0.34 | 0.027295 | 0.09578 | 0.36285
-0.33 | 0.037355 | 0.13498 | 0.50245
-0.32 | 0.05134 | 0.18565 | 0.6974
-0.31 | 0.07107 | 0.25225 | 0.96895
-0.3 | 0.09773 | 0.3448 | 1.3401
-0.29 | 0.137345 | 0.4749 | 1.8499
-0.28 | 0.1864 | 0.65395 | 2.5233
-0.27 | 0.25115 | 0.898 | 3.439
-0.26 | 0.34115 | 1.20715 | 4.6425
-0.25 | 0.46265 | 1.68915 | 6.308
-0.24 | 0.6298 | 2.2886 | 8.5915
-0.23 | 0.85335 | 3.0435 | 11.4325
-0.22 | 1.15125 | 4.069 | 15.193
-0.21 | 1.6546 | 5.4885 | 20.6435
-0.2 | 2.2436 | 7.385 | 27.28
-0.19 | 2.9175 | 9.8515 | 36.05
-0.18 | 3.8745 | 13.0885 | 47.435
-0.17 | 5.214 | 17.365 | 59.78
-0.16 | 6.9115 | 22.595 | 77.575
-0.15 | 9.2185 | 29.84 | 100.34
-0.14 | 12.28 | 39.045 | 126.31
-0.13 | 16.182 | 50.055 | 153.885
-0.12 | 21.2465 | 64.515 | 188.5
-0.11 | 27.605 | 81.56 | 228.6
-0.1 | 36.37 | 103.265 | 269.9
-0.09 | 46.745 | 129.735 | 317.85
-0.08 | 58.975 | 159.04 | 360.6
-0.07 | 74.385 | 193.25 | 412.4
-0.06 | 93.24 | 232.55 | 468.55
-0.05 | 112.17 | 274.65 | 517.55
-0.04 | 137.24 | 320.25 | 565.65
-0.03 | 168.15 | 370.05 | 620
-0.02 | 197.6 | 420.35 | 673.45
-0.01 | 231.95 | 474.7 | 726.3
0 | 266.2 | 532.1 | 774.45
0.01 | 297.7 | 576.4 | 810
0.02 | 335.3 | 626.65 | 853
0.03 | 370.9 | 676.4 | 897.5
0.04 | 398.45 | 721.2 | 936
0.05 | 427.85 | 768.5 | 968.5
0.06 | 456.9 | 812 | 1002.5
0.07 | 474.8 | 848 | 1028.5
0.08 | 490.75 | 877.5 | 1054
0.09 | 503.55 | 906.5 | 1084.5
0.1 | 500.4 | 945.5 | 1105
0.11 | 507.15 | 978.5 | 1129.5
0.12 | 517 | 997.5 | 1140.5
0.13 | 508 | 1024 | 1155
0.14 | 494 | 1033 | 1173
0.15 | 481.5 | 1053.5 | 1182.5
0.16 | 471.5 | 1081.5 | 1192
0.17 | 454.5 | 1091.5 | 1195
0.18 | 436.5 | 1097 | 1201
0.19 | 419.5 | 1103.5 | 1205.5
0.2 | 400 | 1123 | 1219.5
0.21 | 375.5 | 1132.5 | 1212.5
0.22 | 354.5 | 1132 | 1208.5
0.23 | 339.5 | 1130.5 | 1222
0.24 | 324 | 1136 | 1218.5
0.25 | 312.5 | 1142 | 1216
0.26 | 286.5 | 1137.5 | 1200
0.27 | 253.5 | 1137.5 | 1193.5
0.28 | 244.5 | 1119 | 1194.5
0.29 | 232 | 1120.5 | 1187
0.3 | 229.5 | 1124.5 | 1179.5
0.31 | 217 | 1102.5 | 1161
0.32 | 183 | 1102.5 | 1155.5
0.33 | 177.5 | 1087 | 1147
0.34 | 171.5 | 1066.5 | 1125.5
0.35 | 162 | 1056.5 | 1108
0.36 | 154 | 1047.5 | 1104.5
0.37 | 134.5 | 1028.5 | 1092
0.38 | 121.5 | 1001 | 1065
0.39 | 134.5 | 984 | 1049
0.4 | 125.5 | 964.5 | 1026
0.41 | 98.5 | 949.5 | 1011
0.42 | 95 | 924.5 | 999.5
0.43 | 89 | 896 | 973
0.44 | 103.5 | 871 | 948
0.45 | 97 | 845 | 930
0.46 | 69 | 821 | 880
0.47 | 72 | 789.5 | 873
0.48 | 71 | 758 | 870
0.49 | 77 | 729 | 830
0.5 | 86 | 714 | 830