## IDS-VDS Characteristic (mA-mm)
VGS (V) | VDS = 0.100 V | VDS = 0.500 V | VDS = 0.900 V
-0.75 | 0.00028865 | 0.0011227 | 0.0036025
-0.74 | 0.00027792 | 0.0010891 | 0.0035045
-0.73 | 0.00026559 | 0.0010445 | 0.0034026
-0.72 | 0.00025364 | 0.0010103 | 0.0033068
-0.71 | 0.00024244 | 0.0009785 | 0.0031957
-0.7 | 0.00022982 | 0.0009399 | 0.0031002
-0.69 | 0.00022144 | 0.0009105 | 0.0030102
-0.68 | 0.00021258 | 0.0008767 | 0.0029123
-0.67 | 0.00020307 | 0.0008451 | 0.0028208
-0.66 | 0.00019484 | 0.0008171 | 0.0027342
-0.65 | 0.00018514 | 0.0007914 | 0.0026516
-0.64 | 0.00017642 | 0.0007582 | 0.0025746
-0.63 | 0.00016926 | 0.0007365 | 0.0024932
-0.62 | 0.0001627 | 0.0007125 | 0.0024188
-0.61 | 0.00015465 | 0.0006845 | 0.002356
-0.6 | 0.0001484 | 0.0006603 | 0.0022816
-0.59 | 0.0001414 | 0.0006366 | 0.002212
-0.58 | 0.00013459 | 0.000614 | 0.0021557
-0.57 | 0.00012916 | 0.0005914 | 0.0020873
-0.56 | 0.00012353 | 0.0005719 | 0.0020099
-0.55 | 0.000118 | 0.0005459 | 0.0019643
-0.54 | 0.00011255 | 0.0005325 | 0.0019044
-0.53 | 0.00010835 | 0.0005134 | 0.0018545
-0.52 | 0.00010363 | 0.00050093 | 0.0017957
-0.51 | 0.00010034 | 0.00048723 | 0.0017561
-0.5 | 9.77e-05 | 0.00047624 | 0.0017115
-0.49 | 9.523e-05 | 0.0004663 | 0.0016851
-0.48 | 9.317e-05 | 0.00046032 | 0.001671
-0.47 | 9.358e-05 | 0.00045767 | 0.0016606
-0.46 | 9.511e-05 | 0.0004628 | 0.0016847
-0.45 | 9.85e-05 | 0.00047495 | 0.0017384
-0.44 | 0.00010463 | 0.00049751 | 0.0018242
-0.43 | 0.00011591 | 0.00053731 | 0.0019584
-0.42 | 0.00013143 | 0.0006005 | 0.0021579
-0.41 | 0.00015479 | 0.0006861 | 0.0024505
-0.4 | 0.00018791 | 0.000807 | 0.0029029
-0.39 | 0.00023536 | 0.0009843 | 0.0035426
-0.38 | 0.00030111 | 0.0012248 | 0.0044233
-0.37 | 0.00039233 | 0.0015624 | 0.0056847
-0.36 | 0.00051527 | 0.0020298 | 0.00751
-0.35 | 0.0007313 | 0.0026826 | 0.00993
-0.34 | 0.0009849 | 0.0035901 | 0.013447
-0.33 | 0.0013249 | 0.0048323 | 0.018234
-0.32 | 0.001791 | 0.006663 | 0.024914
-0.31 | 0.0024407 | 0.009039 | 0.033972
-0.3 | 0.0033257 | 0.012306 | 0.046735
-0.29 | 0.0045316 | 0.016839 | 0.06455
-0.28 | 0.006403 | 0.022905 | 0.08746
-0.27 | 0.008723 | 0.031312 | 0.12056
-0.26 | 0.011853 | 0.042697 | 0.16446
-0.25 | 0.016105 | 0.05828 | 0.22345
-0.24 | 0.021828 | 0.07916 | 0.30201
-0.23 | 0.029701 | 0.10787 | 0.40974
-0.22 | 0.040223 | 0.1453 | 0.55521
-0.21 | 0.054489 | 0.19625 | 0.7459
-0.2 | 0.07516 | 0.26438 | 1.0044
-0.19 | 0.10115 | 0.35438 | 1.3347
-0.18 | 0.1366 | 0.47745 | 1.7852
-0.17 | 0.18373 | 0.6367 | 2.3364
-0.16 | 0.24538 | 0.8483 | 3.0817
-0.15 | 0.32884 | 1.126 | 4.0131
-0.14 | 0.43904 | 1.491 | 5.2021
-0.13 | 0.5844 | 1.9531 | 6.68
-0.12 | 0.7749 | 2.5508 | 8.484
-0.11 | 1.0224 | 3.3143 | 10.635
-0.1 | 1.345 | 4.277 | 13.211
-0.09 | 1.768 | 5.501 | 16.258
-0.08 | 2.3023 | 6.975 | 19.733
-0.07 | 2.9718 | 8.781 | 23.69
-0.06 | 3.8258 | 10.971 | 28.198
-0.05 | 4.8665 | 13.568 | 33.268
-0.04 | 6.12 | 16.658 | 38.75
-0.03 | 7.665 | 20.149 | 44.853
-0.02 | 9.51 | 24.194 | 51.398
-0.01 | 11.653 | 28.773 | 58.58
0 | 14.167 | 33.877 | 66.24
0.01 | 16.996 | 39.581 | 74.22
0.02 | 20.19 | 45.525 | 82.43
0.03 | 23.762 | 52.196 | 91.46
0.04 | 27.591 | 59.24 | 100.69
0.05 | 31.785 | 66.8 | 110.26
0.06 | 36.214 | 74.69 | 120.27
0.07 | 40.902 | 83.07 | 130.38
0.08 | 45.733 | 91.68 | 141.02
0.09 | 50.725 | 100.7 | 151.72
0.1 | 55.786 | 110.05 | 162.66
0.11 | 60.77 | 119.63 | 173.81
0.12 | 65.98 | 129.66 | 185.25
0.13 | 71.05 | 139.61 | 196.85
0.14 | 76.06 | 149.98 | 208.54
0.15 | 80.98 | 160.5 | 220.26
0.16 | 85.75 | 171.22 | 232.03
0.17 | 90.4 | 182.1 | 244.09
0.18 | 94.89 | 192.92 | 256.14
0.19 | 99.11 | 204.15 | 268.18
0.2 | 103.3 | 215.18 | 280.42
0.21 | 107.17 | 226.56 | 292.53
0.22 | 110.73 | 237.74 | 304.68
0.23 | 114.24 | 249.07 | 316.84
0.24 | 117.55 | 260.55 | 328.96
0.25 | 120.78 | 272.01 | 341.16
0.26 | 123.67 | 283.31 | 353.15
0.27 | 126.36 | 294.51 | 365.18
0.28 | 128.87 | 305.93 | 377.09
0.29 | 131.36 | 317.11 | 388.96
0.3 | 133.7 | 328.41 | 400.75
0.31 | 135.83 | 339.58 | 412.53
0.32 | 137.76 | 350.41 | 424.01
0.33 | 139.58 | 361.45 | 435.6
0.34 | 141.46 | 372.19 | 446.98
0.35 | 143.04 | 382.87 | 458
0.36 | 144.58 | 393.38 | 469.18
0.37 | 146.01 | 403.67 | 480.14
0.38 | 147.19 | 413.9 | 490.88
0.39 | 148.61 | 423.81 | 501.39
0.4 | 149.78 | 433.56 | 511.72
0.41 | 150.9 | 443.01 | 521.91
0.42 | 151.88 | 452.43 | 532.01
0.43 | 152.88 | 461.52 | 541.79
0.44 | 153.84 | 470.33 | 551.18
0.45 | 154.76 | 478.92 | 560.67
0.46 | 155.49 | 487.18 | 569.82
0.47 | 156.21 | 495.16 | 578.6
0.48 | 157.19 | 502.91 | 587.4
0.49 | 157.87 | 510.32 | 595.6
0.5 | 158.51 | 517.43 | 603.8

## Tranconductance (mS-mm)
VGS (V) | VDS = 0.100 V | VDS = 0.500 V | VDS = 0.900 V
-0.75 | -0.001073 | -0.00336 | -0.0098
-0.74 | -0.001153 | -0.00391 | -0.009995
-0.73 | -0.001214 | -0.00394 | -0.009885
-0.72 | -0.0011575 | -0.0033 | -0.010345
-0.71 | -0.001191 | -0.00352 | -0.01033
-0.7 | -0.00105 | -0.0034 | -0.009275
-0.69 | -0.000862 | -0.00316 | -0.009395
-0.68 | -0.0009185 | -0.00327 | -0.00947
-0.67 | -0.000887 | -0.00298 | -0.008905
-0.66 | -0.0008965 | -0.002685 | -0.00846
-0.65 | -0.000921 | -0.002945 | -0.00798
-0.64 | -0.000794 | -0.002745 | -0.00792
-0.63 | -0.000686 | -0.002285 | -0.00779
-0.62 | -0.0007305 | -0.0026 | -0.00686
-0.61 | -0.000715 | -0.00261 | -0.00686
-0.6 | -0.0006625 | -0.002395 | -0.0072
-0.59 | -0.0006905 | -0.002315 | -0.006295
-0.58 | -0.000612 | -0.00226 | -0.006235
-0.57 | -0.000553 | -0.002105 | -0.00729
-0.56 | -0.000558 | -0.002275 | -0.00615
-0.55 | -0.000549 | -0.00197 | -0.005275
-0.54 | -0.0004825 | -0.001625 | -0.00549
-0.53 | -0.000446 | -0.0015785 | -0.005435
-0.52 | -0.0004005 | -0.0013085 | -0.00492
-0.51 | -0.0002965 | -0.0012345 | -0.00421
-0.5 | -0.0002555 | -0.0010465 | -0.00355
-0.49 | -0.0002265 | -0.000796 | -0.002025
-0.48 | -8.25e-05 | -0.0004315 | -0.001225
-0.47 | 9.7e-05 | 0.000124 | 0.000685
-0.46 | 0.000246 | 0.000864 | 0.00389
-0.45 | 0.000476 | 0.0017355 | 0.006975
-0.44 | 0.0008705 | 0.003118 | 0.011
-0.43 | 0.00134 | 0.0051495 | 0.016685
-0.42 | 0.001944 | 0.0074395 | 0.024605
-0.41 | 0.002824 | 0.010325 | 0.03725
-0.4 | 0.0040285 | 0.01491 | 0.054605
-0.39 | 0.00566 | 0.02089 | 0.07602
-0.38 | 0.0078485 | 0.028905 | 0.107105
-0.37 | 0.010708 | 0.04025 | 0.154335
-0.36 | 0.0169485 | 0.05601 | 0.212265
-0.35 | 0.0234815 | 0.078015 | 0.29685
-0.34 | 0.02968 | 0.107485 | 0.4152
-0.33 | 0.040305 | 0.153645 | 0.57335
-0.32 | 0.05579 | 0.210335 | 0.7869
-0.31 | 0.076735 | 0.28215 | 1.09105
-0.3 | 0.104545 | 0.39 | 1.5289
-0.29 | 0.153865 | 0.52995 | 2.03625
-0.28 | 0.20957 | 0.72365 | 2.8005
-0.27 | 0.2725 | 0.9896 | 3.85
-0.26 | 0.3691 | 1.3484 | 5.1445
-0.25 | 0.49875 | 1.82315 | 6.8775
-0.24 | 0.6798 | 2.4795 | 9.3145
-0.23 | 0.91975 | 3.307 | 12.66
-0.22 | 1.2394 | 4.419 | 16.808
-0.21 | 1.74685 | 5.954 | 22.4595
-0.2 | 2.33305 | 7.9065 | 29.44
-0.19 | 3.072 | 10.6535 | 39.04
-0.18 | 4.129 | 14.116 | 50.085
-0.17 | 5.439 | 18.5425 | 64.825
-0.16 | 7.2555 | 24.465 | 83.835
-0.15 | 9.683 | 32.135 | 106.02
-0.14 | 12.778 | 41.355 | 133.345
-0.13 | 16.793 | 52.99 | 164.095
-0.12 | 21.9 | 68.06 | 197.75
-0.11 | 28.505 | 86.31 | 236.35
-0.1 | 37.28 | 109.335 | 281.15
-0.09 | 47.865 | 134.9 | 326.1
-0.08 | 60.19 | 164 | 371.6
-0.07 | 76.175 | 199.8 | 423.25
-0.06 | 94.735 | 239.35 | 478.9
-0.05 | 114.71 | 284.35 | 527.6
-0.04 | 139.925 | 329.05 | 579.25
-0.03 | 169.5 | 376.8 | 632.4
-0.02 | 199.4 | 431.2 | 686.35
-0.01 | 232.85 | 484.15 | 742.1
0 | 267.15 | 540.4 | 782
0.01 | 301.15 | 582.4 | 809.5
0.02 | 338.3 | 630.75 | 862
0.03 | 370.05 | 685.75 | 913
0.04 | 401.15 | 730.2 | 940
0.05 | 431.15 | 772.5 | 979
0.06 | 455.85 | 813.5 | 1006
0.07 | 475.95 | 849.5 | 1037.5
0.08 | 491.15 | 881.5 | 1067
0.09 | 502.65 | 918.5 | 1082
0.1 | 502.25 | 946.5 | 1104.5
0.11 | 509.7 | 980.5 | 1129.5
0.12 | 514 | 999 | 1152
0.13 | 504 | 1016 | 1164.5
0.14 | 496.5 | 1044.5 | 1170.5
0.15 | 484.5 | 1062 | 1174.5
0.16 | 471 | 1080 | 1191.5
0.17 | 457 | 1085 | 1205.5
0.18 | 435.5 | 1102.5 | 1204.5
0.19 | 420.5 | 1113 | 1214
0.2 | 403 | 1120.5 | 1217.5
0.21 | 371.5 | 1128 | 1213
0.22 | 353.5 | 1125.5 | 1215.5
0.23 | 341 | 1140.5 | 1214
0.24 | 327 | 1147 | 1216
0.25 | 306 | 1138 | 1209.5
0.26 | 279 | 1125 | 1201
0.27 | 260 | 1131 | 1197
0.28 | 250 | 1130 | 1189
0.29 | 241.5 | 1124 | 1183
0.3 | 223.5 | 1123.5 | 1178.5
0.31 | 203 | 1100 | 1163
0.32 | 187.5 | 1093.5 | 1153.5
0.33 | 185 | 1089 | 1148.5
0.34 | 173 | 1071 | 1120
0.35 | 156 | 1059.5 | 1110
0.36 | 148.5 | 1040 | 1107
0.37 | 130.5 | 1026 | 1085
0.38 | 130 | 1007 | 1062.5
0.39 | 129.5 | 983 | 1042
0.4 | 114.5 | 960 | 1026
0.41 | 105 | 943.5 | 1014.5
0.42 | 99 | 925.5 | 994
0.43 | 98 | 895 | 958.5
0.44 | 94 | 870 | 944
0.45 | 82.5 | 842.5 | 932
0.46 | 72.5 | 812 | 896.5
0.47 | 85 | 786.5 | 879
0.48 | 83 | 758 | 850
0.49 | 66 | 726 | 820
0.5 | 64 | 711 | 820