## IDS-VDS Characteristic (mA-mm)
VGS (V) | VDS = 0.100 V | VDS = 0.500 V | VDS = 0.900 V
-0.75 | 0.00030856 | 0.0012533 | 0.004042
-0.74 | 0.00029485 | 0.0012108 | 0.0039409
-0.73 | 0.00028058 | 0.001173 | 0.0038219
-0.72 | 0.00026959 | 0.0011233 | 0.0037199
-0.71 | 0.00025715 | 0.0010776 | 0.0035885
-0.7 | 0.00024564 | 0.0010361 | 0.0034804
-0.69 | 0.00023551 | 0.001003 | 0.0033575
-0.68 | 0.00022467 | 0.0009689 | 0.0032787
-0.67 | 0.00021499 | 0.0009308 | 0.0031713
-0.66 | 0.00020509 | 0.0008982 | 0.0030818
-0.65 | 0.00019556 | 0.0008643 | 0.0029598
-0.64 | 0.00018648 | 0.000834 | 0.00288
-0.63 | 0.00017894 | 0.0008087 | 0.0027864
-0.62 | 0.00017003 | 0.0007748 | 0.0027161
-0.61 | 0.00016349 | 0.0007439 | 0.0026109
-0.6 | 0.00015509 | 0.0007196 | 0.0025389
-0.59 | 0.00014898 | 0.0007023 | 0.0024486
-0.58 | 0.00014112 | 0.0006732 | 0.002372
-0.57 | 0.00013581 | 0.0006426 | 0.0022764
-0.56 | 0.00012965 | 0.0006212 | 0.0022264
-0.55 | 0.00012312 | 0.0005963 | 0.00215
-0.54 | 0.00011767 | 0.0005786 | 0.0020926
-0.53 | 0.00011309 | 0.0005578 | 0.0020332
-0.52 | 0.00010845 | 0.0005424 | 0.0019737
-0.51 | 0.00010446 | 0.0005273 | 0.001914
-0.5 | 0.00010127 | 0.0005084 | 0.001883
-0.49 | 9.758e-05 | 0.00050172 | 0.0018413
-0.48 | 9.618e-05 | 0.00049138 | 0.0018123
-0.47 | 9.529e-05 | 0.00048435 | 0.0017982
-0.46 | 9.69e-05 | 0.00048705 | 0.0018034
-0.45 | 9.954e-05 | 0.00049707 | 0.0018288
-0.44 | 0.00010459 | 0.00051371 | 0.0018955
-0.43 | 0.00011383 | 0.00054653 | 0.0020108
-0.42 | 0.00012762 | 0.000601 | 0.0021849
-0.41 | 0.00014922 | 0.0006711 | 0.0024477
-0.4 | 0.00017865 | 0.0007789 | 0.0028272
-0.39 | 0.00022184 | 0.0009315 | 0.0033782
-0.38 | 0.00028091 | 0.0011481 | 0.0041735
-0.37 | 0.00036523 | 0.0014524 | 0.0052925
-0.36 | 0.00048165 | 0.001876 | 0.006943
-0.35 | 0.0006806 | 0.0024678 | 0.009102
-0.34 | 0.0009127 | 0.0032793 | 0.012282
-0.33 | 0.0012335 | 0.0044199 | 0.016591
-0.32 | 0.0016709 | 0.006099 | 0.022643
-0.31 | 0.0022716 | 0.008284 | 0.031
-0.3 | 0.0030952 | 0.011275 | 0.04268
-0.29 | 0.0042365 | 0.015381 | 0.0586
-0.28 | 0.005847 | 0.020998 | 0.08007
-0.27 | 0.008006 | 0.028676 | 0.11067
-0.26 | 0.010909 | 0.039224 | 0.14975
-0.25 | 0.014846 | 0.053606 | 0.20536
-0.24 | 0.020201 | 0.07403 | 0.27952
-0.23 | 0.027483 | 0.09975 | 0.38068
-0.22 | 0.037465 | 0.13558 | 0.51513
-0.21 | 0.050693 | 0.18403 | 0.6965
-0.2 | 0.07078 | 0.24776 | 0.9336
-0.19 | 0.09524 | 0.33435 | 1.2523
-0.18 | 0.12933 | 0.44919 | 1.6733
-0.17 | 0.17375 | 0.6035 | 2.2147
-0.16 | 0.23361 | 0.8015 | 2.9072
-0.15 | 0.31282 | 1.0661 | 3.8104
-0.14 | 0.41961 | 1.4134 | 4.9579
-0.13 | 0.5594 | 1.8607 | 6.376
-0.12 | 0.7454 | 2.4253 | 8.112
-0.11 | 0.9871 | 3.1622 | 10.205
-0.1 | 1.3022 | 4.0934 | 12.739
-0.09 | 1.7128 | 5.2762 | 15.706
-0.08 | 2.2274 | 6.722 | 19.194
-0.07 | 2.894 | 8.48 | 23.009
-0.06 | 3.7296 | 10.614 | 27.451
-0.05 | 4.7625 | 13.201 | 32.454
-0.04 | 6.004 | 16.168 | 37.916
-0.03 | 7.518 | 19.696 | 43.937
-0.02 | 9.348 | 23.576 | 50.358
-0.01 | 11.498 | 28.093 | 57.42
0 | 13.987 | 33.25 | 64.85
0.01 | 16.804 | 38.784 | 72.81
0.02 | 19.971 | 44.737 | 81.11
0.03 | 23.52 | 51.403 | 90.02
0.04 | 27.383 | 58.28 | 99.25
0.05 | 31.556 | 65.78 | 108.59
0.06 | 35.907 | 73.73 | 118.52
0.07 | 40.623 | 82.06 | 128.84
0.08 | 45.448 | 90.7 | 139.24
0.09 | 50.403 | 99.54 | 149.89
0.1 | 55.475 | 108.9 | 160.81
0.11 | 60.49 | 118.55 | 172.03
0.12 | 65.66 | 128.46 | 183.39
0.13 | 70.69 | 138.6 | 194.91
0.14 | 75.74 | 148.79 | 206.45
0.15 | 80.59 | 159.31 | 218.21
0.16 | 85.41 | 170 | 230.18
0.17 | 90.06 | 180.79 | 242.13
0.18 | 94.57 | 191.74 | 254.14
0.19 | 98.84 | 202.76 | 266
0.2 | 102.88 | 213.93 | 278.22
0.21 | 106.75 | 225.26 | 290.47
0.22 | 110.52 | 236.54 | 302.55
0.23 | 113.93 | 247.72 | 314.81
0.24 | 117.27 | 259.14 | 326.79
0.25 | 120.44 | 270.62 | 339.01
0.26 | 123.2 | 281.95 | 351.14
0.27 | 126.03 | 293.39 | 363.09
0.28 | 128.55 | 304.46 | 374.91
0.29 | 130.96 | 315.8 | 386.83
0.3 | 133.36 | 327.01 | 398.69
0.31 | 135.52 | 338.15 | 410.42
0.32 | 137.49 | 349.14 | 421.98
0.33 | 139.27 | 360.07 | 433.37
0.34 | 141.02 | 370.9 | 444.81
0.35 | 142.74 | 381.51 | 456.05
0.36 | 144.45 | 392.02 | 466.98
0.37 | 145.76 | 402.33 | 478.1
0.38 | 147.01 | 412.49 | 488.73
0.39 | 148.34 | 422.55 | 499.35
0.4 | 149.49 | 432.2 | 509.77
0.41 | 150.78 | 441.8 | 519.95
0.42 | 151.62 | 451.16 | 529.98
0.43 | 152.6 | 460.31 | 539.79
0.44 | 153.72 | 469.13 | 549.41
0.45 | 154.52 | 477.72 | 558.8
0.46 | 155.34 | 486.07 | 568.03
0.47 | 156.09 | 494.11 | 576.6
0.48 | 156.83 | 501.86 | 585.2
0.49 | 157.71 | 509.27 | 593.8
0.5 | 158.43 | 516.5 | 602.2

## Tranconductance (mS-mm)
VGS (V) | VDS = 0.100 V | VDS = 0.500 V | VDS = 0.900 V
-0.75 | -0.001371 | -0.00425 | -0.01011
-0.74 | -0.001399 | -0.004015 | -0.011005
-0.73 | -0.001263 | -0.004375 | -0.01105
-0.72 | -0.0011715 | -0.00477 | -0.01167
-0.71 | -0.0011975 | -0.00436 | -0.011975
-0.7 | -0.001082 | -0.00373 | -0.01155
-0.69 | -0.0010485 | -0.00336 | -0.010085
-0.68 | -0.001026 | -0.00361 | -0.00931
-0.67 | -0.000979 | -0.003535 | -0.009845
-0.66 | -0.0009715 | -0.003325 | -0.010575
-0.65 | -0.0009305 | -0.00321 | -0.01009
-0.64 | -0.000831 | -0.00278 | -0.00867
-0.63 | -0.0008225 | -0.00296 | -0.008195
-0.62 | -0.0007725 | -0.00324 | -0.008775
-0.61 | -0.000747 | -0.00276 | -0.00886
-0.6 | -0.0007255 | -0.00208 | -0.008115
-0.59 | -0.0006985 | -0.00232 | -0.008345
-0.58 | -0.0006585 | -0.002985 | -0.00861
-0.57 | -0.0005735 | -0.0026 | -0.00728
-0.56 | -0.0006345 | -0.002315 | -0.00632
-0.55 | -0.000599 | -0.00213 | -0.00669
-0.54 | -0.0005015 | -0.001925 | -0.00584
-0.53 | -0.000461 | -0.00181 | -0.005945
-0.52 | -0.0004315 | -0.001525 | -0.00596
-0.51 | -0.000359 | -0.0017 | -0.004535
-0.5 | -0.000344 | -0.001279 | -0.003635
-0.49 | -0.0002545 | -0.000851 | -0.003535
-0.48 | -0.0001145 | -0.0008685 | -0.002155
-0.47 | 3.6e-05 | -0.0002165 | -0.000445
-0.46 | 0.0002125 | 0.000636 | 0.00153
-0.45 | 0.0003845 | 0.001333 | 0.004605
-0.44 | 0.0007145 | 0.002473 | 0.0091
-0.43 | 0.0011515 | 0.0043645 | 0.01447
-0.42 | 0.0017695 | 0.0062285 | 0.021845
-0.41 | 0.0025515 | 0.008895 | 0.032115
-0.4 | 0.003631 | 0.01302 | 0.046525
-0.39 | 0.005113 | 0.01846 | 0.067315
-0.38 | 0.0071695 | 0.026045 | 0.095715
-0.37 | 0.010037 | 0.036395 | 0.138475
-0.36 | 0.0157685 | 0.05077 | 0.190475
-0.35 | 0.0215525 | 0.070165 | 0.26695
-0.34 | 0.027645 | 0.097605 | 0.37445
-0.33 | 0.03791 | 0.140985 | 0.51805
-0.32 | 0.051905 | 0.193205 | 0.72045
-0.31 | 0.071215 | 0.2588 | 1.00185
-0.3 | 0.098245 | 0.35485 | 1.38
-0.29 | 0.13759 | 0.48615 | 1.8695
-0.28 | 0.188475 | 0.66475 | 2.6035
-0.27 | 0.2531 | 0.9113 | 3.484
-0.26 | 0.342 | 1.2465 | 4.7345
-0.25 | 0.4646 | 1.7403 | 6.4885
-0.24 | 0.63185 | 2.3072 | 8.766
-0.23 | 0.8632 | 3.0775 | 11.7805
-0.22 | 1.1605 | 4.214 | 15.791
-0.21 | 1.66575 | 5.609 | 20.9235
-0.2 | 2.22735 | 7.516 | 27.79
-0.19 | 2.9275 | 10.0715 | 36.985
-0.18 | 3.9255 | 13.4575 | 48.12
-0.17 | 5.214 | 17.6155 | 61.695
-0.16 | 6.9535 | 23.13 | 79.785
-0.15 | 9.3 | 30.595 | 102.535
-0.14 | 12.329 | 39.73 | 128.28
-0.13 | 16.2895 | 50.595 | 157.705
-0.12 | 21.385 | 65.075 | 191.45
-0.11 | 27.84 | 83.405 | 231.35
-0.1 | 36.285 | 105.7 | 275.05
-0.09 | 46.26 | 131.43 | 322.75
-0.08 | 59.06 | 160.19 | 365.15
-0.07 | 75.11 | 194.6 | 412.85
-0.06 | 93.425 | 236.05 | 472.25
-0.05 | 113.72 | 277.7 | 523.25
-0.04 | 137.775 | 324.75 | 574.15
-0.03 | 167.2 | 370.4 | 622.1
-0.02 | 199 | 419.85 | 674.15
-0.01 | 231.95 | 483.7 | 724.6
0 | 265.3 | 534.55 | 769.5
0.01 | 299.2 | 574.35 | 813
0.02 | 335.8 | 630.95 | 860.5
0.03 | 370.6 | 677.15 | 907
0.04 | 401.8 | 718.85 | 928.5
0.05 | 426.2 | 772.5 | 963.5
0.06 | 453.35 | 814 | 1012.5
0.07 | 477.05 | 848.5 | 1036
0.08 | 489 | 874 | 1052.5
0.09 | 501.35 | 910 | 1078.5
0.1 | 504.35 | 950.5 | 1107
0.11 | 509.25 | 978 | 1129
0.12 | 510 | 1002.5 | 1144
0.13 | 504 | 1016.5 | 1153
0.14 | 495 | 1035.5 | 1165
0.15 | 483.5 | 1060.5 | 1186.5
0.16 | 473.5 | 1074 | 1196
0.17 | 458 | 1087 | 1198
0.18 | 439 | 1098.5 | 1193.5
0.19 | 415.5 | 1109.5 | 1204
0.2 | 395.5 | 1125 | 1223.5
0.21 | 382 | 1130.5 | 1216.5
0.22 | 359 | 1123 | 1217
0.23 | 337.5 | 1130 | 1212
0.24 | 325.5 | 1145 | 1210
0.25 | 296.5 | 1140.5 | 1217.5
0.26 | 279.5 | 1138.5 | 1204
0.27 | 267.5 | 1125.5 | 1188.5
0.28 | 246.5 | 1120.5 | 1187
0.29 | 240.5 | 1127.5 | 1189
0.3 | 228 | 1117.5 | 1179.5
0.31 | 206.5 | 1106.5 | 1164.5
0.32 | 187.5 | 1096 | 1147.5
0.33 | 176.5 | 1088 | 1141.5
0.34 | 173.5 | 1072 | 1134
0.35 | 171.5 | 1056 | 1108.5
0.36 | 151 | 1041 | 1102.5
0.37 | 128 | 1023.5 | 1087.5
0.38 | 129 | 1011 | 1062.5
0.39 | 124 | 985.5 | 1052
0.4 | 122 | 962.5 | 1030
0.41 | 106.5 | 948 | 1010.5
0.42 | 91 | 925.5 | 992
0.43 | 105 | 898.5 | 971.5
0.44 | 96 | 870.5 | 950.5
0.45 | 81 | 847 | 931
0.46 | 78.5 | 819.5 | 890
0.47 | 74.5 | 789.5 | 858.5
0.48 | 81 | 758 | 860
0.49 | 80 | 732 | 850
0.5 | 72 | 723 | 840