## IDS-VDS Characteristic (mA-mm)
VGS (V) | VDS = 0.100 V | VDS = 0.500 V | VDS = 0.900 V
-0.75 | 0.00033546 | 0.0013541 | 0.0044673
-0.74 | 0.00032115 | 0.0013094 | 0.0043051
-0.73 | 0.00030546 | 0.0012619 | 0.0041771
-0.72 | 0.0002916 | 0.001221 | 0.0040672
-0.71 | 0.00028 | 0.0011706 | 0.003923
-0.7 | 0.00026724 | 0.001127 | 0.003815
-0.69 | 0.00025465 | 0.0010918 | 0.0037002
-0.68 | 0.00024242 | 0.0010507 | 0.003582
-0.67 | 0.00023133 | 0.0010149 | 0.0034929
-0.66 | 0.00021997 | 0.0009776 | 0.0033855
-0.65 | 0.00021116 | 0.0009466 | 0.0032605
-0.64 | 0.00020235 | 0.0009112 | 0.0031646
-0.63 | 0.00019227 | 0.0008816 | 0.0030515
-0.62 | 0.00018052 | 0.0008448 | 0.00294
-0.61 | 0.00017408 | 0.0008171 | 0.0028494
-0.6 | 0.00016619 | 0.0007856 | 0.0027793
-0.59 | 0.00015861 | 0.0007606 | 0.0026802
-0.58 | 0.00015154 | 0.000735 | 0.002591
-0.57 | 0.00014514 | 0.0007023 | 0.0025242
-0.56 | 0.00013874 | 0.0006746 | 0.0024593
-0.55 | 0.00013206 | 0.000653 | 0.0023652
-0.54 | 0.0001257 | 0.0006349 | 0.0023015
-0.53 | 0.00012163 | 0.0006074 | 0.0022297
-0.52 | 0.00011637 | 0.0005891 | 0.0021661
-0.51 | 0.00011151 | 0.0005669 | 0.0021113
-0.5 | 0.0001073 | 0.0005526 | 0.0020625
-0.49 | 0.00010383 | 0.0005341 | 0.0019981
-0.48 | 0.0001016 | 0.0005274 | 0.0019701
-0.47 | 9.976e-05 | 0.0005212 | 0.001952
-0.46 | 9.941e-05 | 0.0005154 | 0.0019441
-0.45 | 0.0001014 | 0.0005229 | 0.0019569
-0.44 | 0.0001058 | 0.0005356 | 0.0019992
-0.43 | 0.00011437 | 0.0005623 | 0.0020875
-0.42 | 0.00012603 | 0.0006016 | 0.0022436
-0.41 | 0.00014434 | 0.0006664 | 0.0024642
-0.4 | 0.00017176 | 0.0007602 | 0.0027995
-0.39 | 0.00021014 | 0.0008986 | 0.0033026
-0.38 | 0.00026529 | 0.0010927 | 0.004004
-0.37 | 0.00034069 | 0.0013673 | 0.0049911
-0.36 | 0.00044691 | 0.0017534 | 0.006487
-0.35 | 0.0006057 | 0.0022876 | 0.008501
-0.34 | 0.0008144 | 0.0030406 | 0.011332
-0.33 | 0.0010988 | 0.004062 | 0.015312
-0.32 | 0.0014917 | 0.0054931 | 0.020794
-0.31 | 0.0020342 | 0.007677 | 0.028518
-0.3 | 0.0027827 | 0.010451 | 0.039003
-0.29 | 0.0038104 | 0.014229 | 0.05379
-0.28 | 0.0051905 | 0.01939 | 0.07421
-0.27 | 0.007539 | 0.026534 | 0.10219
-0.26 | 0.010286 | 0.03626 | 0.1392
-0.25 | 0.014002 | 0.049731 | 0.19078
-0.24 | 0.019031 | 0.06894 | 0.25968
-0.23 | 0.02604 | 0.09362 | 0.35381
-0.22 | 0.035368 | 0.12651 | 0.47728
-0.21 | 0.048147 | 0.17208 | 0.6505
-0.2 | 0.0672 | 0.23253 | 0.8769
-0.19 | 0.09087 | 0.31394 | 1.1759
-0.18 | 0.12306 | 0.42408 | 1.5735
-0.17 | 0.16618 | 0.565 | 2.0945
-0.16 | 0.22257 | 0.7584 | 2.7422
-0.15 | 0.29947 | 1.006 | 3.6088
-0.14 | 0.40179 | 1.3384 | 4.7067
-0.13 | 0.53577 | 1.7654 | 6.07
-0.12 | 0.7147 | 2.3213 | 7.738
-0.11 | 0.9471 | 3.0369 | 9.811
-0.1 | 1.2543 | 3.9081 | 12.258
-0.09 | 1.6493 | 5.0579 | 15.111
-0.08 | 2.1577 | 6.436 | 18.53
-0.07 | 2.8022 | 8.159 | 22.328
-0.06 | 3.6069 | 10.229 | 26.701
-0.05 | 4.6163 | 12.716 | 31.591
-0.04 | 5.826 | 15.66 | 36.976
-0.03 | 7.321 | 19.053 | 42.883
-0.02 | 9.107 | 23.001 | 49.305
-0.01 | 11.233 | 27.403 | 56.293
0 | 13.68 | 32.484 | 63.89
0.01 | 16.49 | 37.974 | 71.74
0.02 | 19.612 | 43.893 | 80.03
0.03 | 23.147 | 50.439 | 88.86
0.04 | 26.928 | 57.4 | 98
0.05 | 31.102 | 64.88 | 107.53
0.06 | 35.506 | 72.7 | 117.41
0.07 | 40.139 | 81.07 | 127.59
0.08 | 44.997 | 89.72 | 138.01
0.09 | 49.947 | 98.72 | 148.75
0.1 | 55.058 | 108.03 | 159.75
0.11 | 59.99 | 117.49 | 170.91
0.12 | 65.26 | 127.59 | 182.5
0.13 | 70.35 | 137.61 | 193.83
0.14 | 75.32 | 147.87 | 205.57
0.15 | 80.27 | 158.41 | 217.45
0.16 | 85.19 | 169.14 | 229.33
0.17 | 89.81 | 179.96 | 241.35
0.18 | 94.29 | 190.97 | 253.44
0.19 | 98.59 | 202.08 | 265.55
0.2 | 102.62 | 213.16 | 277.72
0.21 | 106.61 | 224.66 | 290.09
0.22 | 110.36 | 236.01 | 302.23
0.23 | 113.88 | 247.4 | 314.41
0.24 | 117.19 | 258.8 | 326.68
0.25 | 120.44 | 270.17 | 338.95
0.26 | 123.23 | 281.76 | 351.1
0.27 | 126.01 | 293.09 | 363.03
0.28 | 128.73 | 304.39 | 375.15
0.29 | 131.04 | 315.81 | 387.03
0.3 | 133.57 | 327.07 | 399.01
0.31 | 135.6 | 338.29 | 410.81
0.32 | 137.51 | 349.34 | 422.5
0.33 | 139.48 | 360.41 | 434.09
0.34 | 141.26 | 371.23 | 445.53
0.35 | 142.99 | 381.96 | 456.81
0.36 | 144.51 | 392.54 | 467.87
0.37 | 145.85 | 403.05 | 479.1
0.38 | 147.33 | 413.32 | 489.92
0.39 | 148.73 | 423.26 | 500.61
0.4 | 149.83 | 433.16 | 511.1
0.41 | 150.9 | 442.84 | 521.31
0.42 | 152.02 | 452.35 | 531.63
0.43 | 152.98 | 461.58 | 541.51
0.44 | 154.16 | 470.4 | 551.21
0.45 | 154.88 | 479.09 | 560.68
0.46 | 155.6 | 487.58 | 569.98
0.47 | 156.49 | 495.76 | 578.7
0.48 | 157.23 | 503.55 | 587.6
0.49 | 158.09 | 511.09 | 596.2
0.5 | 158.59 | 518.33 | 604.6

## Tranconductance (mS-mm)
VGS (V) | VDS = 0.100 V | VDS = 0.500 V | VDS = 0.900 V
-0.75 | -0.001431 | -0.00447 | -0.01622
-0.74 | -0.0015 | -0.00461 | -0.01451
-0.73 | -0.0014775 | -0.00442 | -0.011895
-0.72 | -0.001273 | -0.004565 | -0.012705
-0.71 | -0.001218 | -0.0047 | -0.01261
-0.7 | -0.0012675 | -0.00394 | -0.01114
-0.69 | -0.001241 | -0.003815 | -0.01165
-0.68 | -0.001166 | -0.003845 | -0.010365
-0.67 | -0.0011225 | -0.003655 | -0.009825
-0.66 | -0.0010085 | -0.003415 | -0.01162
-0.65 | -0.000881 | -0.00332 | -0.011045
-0.64 | -0.0009445 | -0.00325 | -0.01045
-0.63 | -0.0010915 | -0.00332 | -0.01123
-0.62 | -0.0009095 | -0.003225 | -0.010105
-0.61 | -0.0007165 | -0.00296 | -0.008035
-0.6 | -0.0007735 | -0.002825 | -0.00846
-0.59 | -0.0007325 | -0.00253 | -0.009415
-0.58 | -0.0006735 | -0.002915 | -0.0078
-0.57 | -0.00064 | -0.00302 | -0.006585
-0.56 | -0.000654 | -0.002465 | -0.00795
-0.55 | -0.000652 | -0.001985 | -0.00789
-0.54 | -0.0005215 | -0.00228 | -0.006775
-0.53 | -0.0004665 | -0.00229 | -0.00677
-0.52 | -0.000506 | -0.002025 | -0.00592
-0.51 | -0.0004535 | -0.001825 | -0.00518
-0.5 | -0.000384 | -0.00164 | -0.00566
-0.49 | -0.000285 | -0.00126 | -0.00462
-0.48 | -0.0002035 | -0.000645 | -0.002305
-0.47 | -0.0001095 | -0.0006 | -0.0013
-0.46 | 8.2e-05 | 8.5e-05 | 0.000245
-0.45 | 0.0003195 | 0.00101 | 0.002755
-0.44 | 0.0006485 | 0.00197 | 0.00653
-0.43 | 0.0010115 | 0.0033 | 0.01222
-0.42 | 0.0014985 | 0.005205 | 0.018835
-0.41 | 0.0022865 | 0.00793 | 0.027795
-0.4 | 0.00329 | 0.01161 | 0.04192
-0.39 | 0.0046765 | 0.016625 | 0.060225
-0.38 | 0.0065275 | 0.023435 | 0.084425
-0.37 | 0.009081 | 0.033035 | 0.12415
-0.36 | 0.0132505 | 0.046015 | 0.175495
-0.35 | 0.0183745 | 0.06436 | 0.24225
-0.34 | 0.024655 | 0.08872 | 0.34055
-0.33 | 0.033865 | 0.122625 | 0.4731
-0.32 | 0.04677 | 0.18075 | 0.6603
-0.31 | 0.06455 | 0.247895 | 0.91045
-0.3 | 0.08881 | 0.3276 | 1.2636
-0.29 | 0.12039 | 0.44695 | 1.76035
-0.28 | 0.18643 | 0.61525 | 2.42
-0.27 | 0.254775 | 0.8435 | 3.2495
-0.26 | 0.32315 | 1.15985 | 4.4295
-0.25 | 0.43725 | 1.634 | 6.024
-0.24 | 0.6019 | 2.19445 | 8.1515
-0.23 | 0.81685 | 2.8785 | 10.88
-0.22 | 1.10535 | 3.923 | 14.8345
-0.21 | 1.5916 | 5.301 | 19.981
-0.2 | 2.13615 | 7.093 | 26.27
-0.19 | 2.793 | 9.5775 | 34.83
-0.18 | 3.7655 | 12.553 | 45.93
-0.17 | 4.9755 | 16.716 | 58.435
-0.16 | 6.6645 | 22.05 | 75.715
-0.15 | 8.961 | 29 | 98.225
-0.14 | 11.815 | 37.97 | 123.06
-0.13 | 15.6455 | 49.145 | 151.565
-0.12 | 20.5665 | 63.575 | 187.05
-0.11 | 26.98 | 79.34 | 226
-0.1 | 35.11 | 101.05 | 265
-0.09 | 45.17 | 126.395 | 313.6
-0.08 | 57.645 | 155.055 | 360.85
-0.07 | 72.46 | 189.65 | 408.55
-0.06 | 90.705 | 227.85 | 463.15
-0.05 | 110.955 | 271.55 | 513.75
-0.04 | 135.235 | 316.85 | 564.6
-0.03 | 164.05 | 367.05 | 616.45
-0.02 | 195.6 | 417.5 | 670.5
-0.01 | 228.65 | 474.15 | 729.25
0 | 262.85 | 528.55 | 772.35
0.01 | 296.6 | 570.45 | 807
0.02 | 332.85 | 623.25 | 856
0.03 | 365.8 | 675.35 | 898.5
0.04 | 397.75 | 722.05 | 933.5
0.05 | 428.9 | 765 | 970.5
0.06 | 451.85 | 809.5 | 1003
0.07 | 474.55 | 851 | 1030
0.08 | 490.4 | 882.5 | 1058
0.09 | 503.05 | 915.5 | 1087
0.1 | 502.15 | 938.5 | 1108
0.11 | 510.1 | 978 | 1137.5
0.12 | 518 | 1006 | 1146
0.13 | 503 | 1014 | 1153.5
0.14 | 496 | 1040 | 1181
0.15 | 493.5 | 1063.5 | 1188
0.16 | 477 | 1077.5 | 1195
0.17 | 455 | 1091.5 | 1205.5
0.18 | 439 | 1106 | 1210
0.19 | 416.5 | 1109.5 | 1214
0.2 | 401 | 1129 | 1227
0.21 | 387 | 1142.5 | 1225.5
0.22 | 363.5 | 1137 | 1216
0.23 | 341.5 | 1139.5 | 1222.5
0.24 | 328 | 1138.5 | 1227
0.25 | 302 | 1148 | 1221
0.26 | 278.5 | 1146 | 1204
0.27 | 275 | 1131.5 | 1202.5
0.28 | 251.5 | 1136 | 1200
0.29 | 242 | 1134 | 1193
0.3 | 228 | 1124 | 1189
0.31 | 197 | 1113.5 | 1174.5
0.32 | 194 | 1106 | 1164
0.33 | 187.5 | 1094.5 | 1151.5
0.34 | 175.5 | 1077.5 | 1136
0.35 | 162.5 | 1065.5 | 1117
0.36 | 143 | 1054.5 | 1114.5
0.37 | 141 | 1039 | 1102.5
0.38 | 144 | 1010.5 | 1075.5
0.39 | 125 | 992 | 1059
0.4 | 108.5 | 979 | 1035
0.41 | 109.5 | 959.5 | 1026.5
0.42 | 104 | 937 | 1010
0.43 | 107 | 902.5 | 979
0.44 | 95 | 875.5 | 958.5
0.45 | 72 | 859 | 938.5
0.46 | 80.5 | 833.5 | 901
0.47 | 81.5 | 798.5 | 881
0.48 | 80 | 766.5 | 875
0.49 | 68 | 739 | 850
0.5 | 50 | 724 | 840