## IDS-VDS Characteristic (mA-mm)
VGS (V) | VDS = 0.100 V | VDS = 0.500 V | VDS = 0.900 V
-0.75 | 0.00035054 | 0.0013932 | 0.004467
-0.74 | 0.00033317 | 0.001347 | 0.0043602
-0.73 | 0.00031935 | 0.0012901 | 0.004226
-0.72 | 0.00030371 | 0.0012461 | 0.0040915
-0.71 | 0.00029026 | 0.0012037 | 0.0039614
-0.7 | 0.00027711 | 0.0011593 | 0.0038492
-0.69 | 0.00026557 | 0.0011268 | 0.0037052
-0.68 | 0.00025355 | 0.0010749 | 0.0036112
-0.67 | 0.00024019 | 0.0010323 | 0.0034929
-0.66 | 0.00022982 | 0.0009953 | 0.0033909
-0.65 | 0.00021817 | 0.0009653 | 0.0032778
-0.64 | 0.00020961 | 0.0009292 | 0.0031724
-0.63 | 0.00020061 | 0.0008954 | 0.0030574
-0.62 | 0.0001913 | 0.0008589 | 0.0029848
-0.61 | 0.00018264 | 0.0008318 | 0.0028702
-0.6 | 0.00017429 | 0.0007982 | 0.0027915
-0.59 | 0.00016588 | 0.0007712 | 0.0027049
-0.58 | 0.00015945 | 0.0007398 | 0.0026256
-0.57 | 0.00015143 | 0.0007163 | 0.00253
-0.56 | 0.00014459 | 0.0006914 | 0.0024674
-0.55 | 0.00013699 | 0.0006667 | 0.0024019
-0.54 | 0.00013166 | 0.0006469 | 0.0023045
-0.53 | 0.00012638 | 0.0006239 | 0.0022577
-0.52 | 0.00012162 | 0.0006041 | 0.002181
-0.51 | 0.00011613 | 0.0005813 | 0.0021267
-0.5 | 0.00011185 | 0.0005624 | 0.0020702
-0.49 | 0.00010803 | 0.0005501 | 0.0020242
-0.48 | 0.00010592 | 0.0005396 | 0.0019923
-0.47 | 0.00010454 | 0.0005309 | 0.0019628
-0.46 | 0.00010437 | 0.0005308 | 0.0019688
-0.45 | 0.00010698 | 0.0005361 | 0.0019915
-0.44 | 0.00011039 | 0.0005512 | 0.0020414
-0.43 | 0.00011998 | 0.0005794 | 0.0021353
-0.42 | 0.00013316 | 0.0006245 | 0.0022976
-0.41 | 0.00015268 | 0.0006922 | 0.0025421
-0.4 | 0.00018089 | 0.0007938 | 0.0028912
-0.39 | 0.0002229 | 0.0009393 | 0.0034167
-0.38 | 0.00028073 | 0.0011507 | 0.0041693
-0.37 | 0.00036189 | 0.0014413 | 0.0052375
-0.36 | 0.00047417 | 0.0018495 | 0.006825
-0.35 | 0.0006711 | 0.0024048 | 0.008896
-0.34 | 0.0008974 | 0.0031929 | 0.011973
-0.33 | 0.0012079 | 0.0042865 | 0.016101
-0.32 | 0.0016353 | 0.005881 | 0.021941
-0.31 | 0.0022203 | 0.00796 | 0.029929
-0.3 | 0.0030296 | 0.010832 | 0.041161
-0.29 | 0.0041427 | 0.014825 | 0.056482
-0.28 | 0.0056598 | 0.020288 | 0.07766
-0.27 | 0.008074 | 0.027813 | 0.10679
-0.26 | 0.010994 | 0.037969 | 0.1459
-0.25 | 0.014957 | 0.051781 | 0.19966
-0.24 | 0.020336 | 0.07206 | 0.27183
-0.23 | 0.027628 | 0.09784 | 0.36915
-0.22 | 0.037673 | 0.13245 | 0.50095
-0.21 | 0.051015 | 0.17839 | 0.6766
-0.2 | 0.07076 | 0.24224 | 0.9088
-0.19 | 0.09526 | 0.32668 | 1.2228
-0.18 | 0.12903 | 0.4397 | 1.6311
-0.17 | 0.17338 | 0.5878 | 2.1652
-0.16 | 0.23304 | 0.7845 | 2.8586
-0.15 | 0.31148 | 1.0442 | 3.7272
-0.14 | 0.41809 | 1.3815 | 4.8587
-0.13 | 0.55756 | 1.8194 | 6.263
-0.12 | 0.7421 | 2.3897 | 7.997
-0.11 | 0.9836 | 3.1141 | 10.045
-0.1 | 1.2965 | 4.045 | 12.531
-0.09 | 1.71 | 5.2097 | 15.51
-0.08 | 2.2278 | 6.643 | 18.881
-0.07 | 2.8942 | 8.396 | 22.739
-0.06 | 3.725 | 10.525 | 27.165
-0.05 | 4.7677 | 13.053 | 32.138
-0.04 | 6.009 | 16.074 | 37.599
-0.03 | 7.525 | 19.52 | 43.583
-0.02 | 9.375 | 23.497 | 49.9
-0.01 | 11.515 | 28.046 | 56.984
0 | 14.037 | 33.052 | 64.56
0.01 | 16.842 | 38.599 | 72.49
0.02 | 20.017 | 44.653 | 80.85
0.03 | 23.594 | 51.254 | 89.7
0.04 | 27.447 | 58.23 | 98.68
0.05 | 31.645 | 65.67 | 108.28
0.06 | 36.035 | 73.58 | 118.13
0.07 | 40.728 | 81.9 | 128.38
0.08 | 45.554 | 90.56 | 138.8
0.09 | 50.507 | 99.64 | 149.5
0.1 | 55.551 | 108.81 | 160.44
0.11 | 60.51 | 118.31 | 171.56
0.12 | 65.7 | 128.34 | 183.04
0.13 | 70.77 | 138.37 | 194.41
0.14 | 75.84 | 148.66 | 206.13
0.15 | 80.73 | 159.27 | 217.83
0.16 | 85.49 | 169.76 | 229.77
0.17 | 90.1 | 180.72 | 241.83
0.18 | 94.55 | 191.62 | 253.65
0.19 | 98.79 | 202.62 | 265.81
0.2 | 102.9 | 213.84 | 277.95
0.21 | 106.83 | 225.14 | 290.24
0.22 | 110.56 | 236.41 | 302.38
0.23 | 113.92 | 247.76 | 314.47
0.24 | 117.19 | 259.16 | 326.63
0.25 | 120.4 | 270.44 | 338.92
0.26 | 123.29 | 281.91 | 350.93
0.27 | 126.15 | 293.21 | 362.8
0.28 | 128.55 | 304.55 | 374.91
0.29 | 130.96 | 315.79 | 386.72
0.3 | 133.24 | 326.97 | 398.69
0.31 | 135.45 | 338.16 | 410.46
0.32 | 137.51 | 349.17 | 421.81
0.33 | 139.36 | 360.13 | 433.4
0.34 | 141.04 | 370.95 | 444.78
0.35 | 142.67 | 381.52 | 456.01
0.36 | 144.36 | 392.12 | 467.13
0.37 | 145.85 | 402.5 | 478.09
0.38 | 147.07 | 412.69 | 488.87
0.39 | 148.34 | 422.6 | 499.49
0.4 | 149.36 | 432.37 | 509.84
0.41 | 150.81 | 441.99 | 520.03
0.42 | 151.68 | 451.43 | 530.17
0.43 | 152.64 | 460.59 | 540.06
0.44 | 153.56 | 469.3 | 549.61
0.45 | 154.53 | 477.9 | 559.07
0.46 | 155.46 | 486.33 | 568.21
0.47 | 156.15 | 494.39 | 576.8
0.48 | 156.81 | 502.18 | 586
0.49 | 157.55 | 509.58 | 594.2
0.5 | 158.56 | 516.83 | 602.6

## Tranconductance (mS-mm)
VGS (V) | VDS = 0.100 V | VDS = 0.500 V | VDS = 0.900 V
-0.75 | -0.001737 | -0.00462 | -0.01068
-0.74 | -0.0015595 | -0.005155 | -0.01205
-0.73 | -0.001473 | -0.005045 | -0.013435
-0.72 | -0.0014545 | -0.00432 | -0.01323
-0.71 | -0.00133 | -0.00434 | -0.012115
-0.7 | -0.0012345 | -0.003845 | -0.01281
-0.69 | -0.001178 | -0.00422 | -0.0119
-0.68 | -0.001269 | -0.004725 | -0.010615
-0.67 | -0.0011865 | -0.00398 | -0.011015
-0.66 | -0.001101 | -0.00335 | -0.010755
-0.65 | -0.0010105 | -0.003305 | -0.010925
-0.64 | -0.000878 | -0.003495 | -0.01102
-0.63 | -0.0009155 | -0.003515 | -0.00938
-0.62 | -0.0008985 | -0.00318 | -0.00936
-0.61 | -0.0008505 | -0.003035 | -0.009665
-0.6 | -0.000838 | -0.00303 | -0.008265
-0.59 | -0.000742 | -0.00292 | -0.008295
-0.58 | -0.0007225 | -0.002745 | -0.008745
-0.57 | -0.000743 | -0.00242 | -0.00791
-0.56 | -0.000722 | -0.00248 | -0.006405
-0.55 | -0.0006465 | -0.002225 | -0.008145
-0.54 | -0.0005305 | -0.00214 | -0.00721
-0.53 | -0.000502 | -0.00214 | -0.006175
-0.52 | -0.0005125 | -0.00213 | -0.00655
-0.51 | -0.0004885 | -0.002085 | -0.00554
-0.5 | -0.000405 | -0.00156 | -0.005125
-0.49 | -0.0002965 | -0.00114 | -0.003895
-0.48 | -0.0001745 | -0.00096 | -0.00307
-0.47 | -7.75e-05 | -0.00044 | -0.001175
-0.46 | 0.000122 | 0.00026 | 0.001435
-0.45 | 0.000301 | 0.00102 | 0.00363
-0.44 | 0.00065 | 0.002165 | 0.00719
-0.43 | 0.0011385 | 0.003665 | 0.01281
-0.42 | 0.001635 | 0.00564 | 0.02034
-0.41 | 0.0023865 | 0.008465 | 0.02968
-0.4 | 0.003511 | 0.012355 | 0.04373
-0.39 | 0.004992 | 0.017845 | 0.063905
-0.38 | 0.0069495 | 0.0251 | 0.09104
-0.37 | 0.009672 | 0.03494 | 0.132785
-0.36 | 0.0154605 | 0.048175 | 0.182925
-0.35 | 0.0211615 | 0.06717 | 0.2574
-0.34 | 0.02684 | 0.094085 | 0.36025
-0.33 | 0.036895 | 0.134405 | 0.4984
-0.32 | 0.05062 | 0.183675 | 0.6914
-0.31 | 0.069715 | 0.24755 | 0.961
-0.3 | 0.09612 | 0.34325 | 1.32765
-0.29 | 0.13151 | 0.4728 | 1.82495
-0.28 | 0.196565 | 0.6494 | 2.5154
-0.27 | 0.26671 | 0.88405 | 3.412
-0.26 | 0.34415 | 1.1984 | 4.6435
-0.25 | 0.4671 | 1.70455 | 6.2965
-0.24 | 0.63355 | 2.30295 | 8.4745
-0.23 | 0.86685 | 3.0195 | 11.456
-0.22 | 1.16935 | 4.0275 | 15.3725
-0.21 | 1.65435 | 5.4895 | 20.3925
-0.2 | 2.21225 | 7.4145 | 27.31
-0.19 | 2.9135 | 9.873 | 36.115
-0.18 | 3.906 | 13.056 | 47.12
-0.17 | 5.2005 | 17.24 | 61.375
-0.16 | 6.905 | 22.82 | 78.1
-0.15 | 9.2525 | 29.85 | 100.005
-0.14 | 12.304 | 38.76 | 126.79
-0.13 | 16.2005 | 50.41 | 156.915
-0.12 | 21.302 | 64.735 | 189.1
-0.11 | 27.72 | 82.765 | 226.7
-0.1 | 36.32 | 104.78 | 273.25
-0.09 | 46.565 | 129.9 | 317.5
-0.08 | 59.21 | 159.315 | 361.45
-0.07 | 74.86 | 194.1 | 414.2
-0.06 | 93.675 | 232.85 | 469.95
-0.05 | 114.2 | 277.45 | 521.7
-0.04 | 137.865 | 323.35 | 572.25
-0.03 | 168.3 | 371.15 | 615.05
-0.02 | 199.5 | 426.3 | 670.05
-0.01 | 233.1 | 477.75 | 733
0 | 266.35 | 527.65 | 775.3
0.01 | 299 | 580.05 | 814.5
0.02 | 337.6 | 632.75 | 860.5
0.03 | 371.5 | 678.85 | 891.5
0.04 | 402.55 | 720.8 | 929
0.05 | 429.4 | 767.5 | 972.5
0.06 | 454.15 | 811.5 | 1005
0.07 | 475.95 | 849 | 1033.5
0.08 | 488.95 | 887 | 1056
0.09 | 499.85 | 912.5 | 1082
0.1 | 500.15 | 933.5 | 1103
0.11 | 507.45 | 976.5 | 1130
0.12 | 513 | 1003 | 1142.5
0.13 | 507 | 1016 | 1154.5
0.14 | 498 | 1045 | 1171
0.15 | 482.5 | 1055 | 1182
0.16 | 468.5 | 1072.5 | 1200
0.17 | 453 | 1093 | 1194
0.18 | 434.5 | 1095 | 1199
0.19 | 417.5 | 1111 | 1215
0.2 | 402 | 1126 | 1221.5
0.21 | 383 | 1128.5 | 1221.5
0.22 | 354.5 | 1131 | 1211.5
0.23 | 331.5 | 1137.5 | 1212.5
0.24 | 324 | 1134 | 1222.5
0.25 | 305 | 1137.5 | 1215
0.26 | 287.5 | 1138.5 | 1194
0.27 | 263 | 1132 | 1199
0.28 | 240.5 | 1129 | 1196
0.29 | 234.5 | 1121 | 1189
0.3 | 224.5 | 1118.5 | 1187
0.31 | 213.5 | 1110 | 1156
0.32 | 195.5 | 1098.5 | 1147
0.33 | 176.5 | 1089 | 1148.5
0.34 | 165.5 | 1069.5 | 1130.5
0.35 | 166 | 1058.5 | 1117.5
0.36 | 159 | 1049 | 1104
0.37 | 135.5 | 1028.5 | 1087
0.38 | 124.5 | 1005 | 1070
0.39 | 114.5 | 984 | 1048.5
0.4 | 123.5 | 969.5 | 1027
0.41 | 116 | 953 | 1016.5
0.42 | 91.5 | 930 | 1001.5
0.43 | 94 | 893.5 | 972
0.44 | 94.5 | 865.5 | 950.5
0.45 | 95 | 851.5 | 930
0.46 | 81 | 824.5 | 886.5
0.47 | 67.5 | 792.5 | 889.5
0.48 | 70 | 759.5 | 870
0.49 | 87.5 | 732.5 | 830
0.5 | 101 | 725 | 840