## IDS-VDS Characteristic (mA-mm)
VGS (V) | VDS = 0.100 V | VDS = 0.500 V | VDS = 0.900 V
-0.75 | 0.00035122 | 0.001417 | 0.0047408
-0.74 | 0.00033401 | 0.0013758 | 0.0045904
-0.73 | 0.00031897 | 0.001331 | 0.004441
-0.72 | 0.00030451 | 0.001281 | 0.0043204
-0.71 | 0.00029132 | 0.0012386 | 0.0041846
-0.7 | 0.00027713 | 0.0011892 | 0.0040614
-0.69 | 0.00026478 | 0.0011487 | 0.0039276
-0.68 | 0.000254 | 0.0011131 | 0.0038072
-0.67 | 0.0002429 | 0.0010737 | 0.0036726
-0.66 | 0.00023125 | 0.0010359 | 0.0035642
-0.65 | 0.00022212 | 0.0009999 | 0.003438
-0.64 | 0.0002112 | 0.0009524 | 0.0033427
-0.63 | 0.0002018 | 0.0009158 | 0.0032449
-0.62 | 0.00019384 | 0.0008941 | 0.0031232
-0.61 | 0.00018429 | 0.0008563 | 0.0030203
-0.6 | 0.00017595 | 0.0008135 | 0.0029503
-0.59 | 0.00016621 | 0.0007917 | 0.0028453
-0.58 | 0.00016024 | 0.0007638 | 0.0027676
-0.57 | 0.00015268 | 0.0007318 | 0.0026883
-0.56 | 0.00014488 | 0.0007096 | 0.0025976
-0.55 | 0.00013764 | 0.0006832 | 0.0025223
-0.54 | 0.00013257 | 0.000654 | 0.002442
-0.53 | 0.00012584 | 0.0006338 | 0.0023584
-0.52 | 0.00012031 | 0.0006134 | 0.0022923
-0.51 | 0.00011513 | 0.0005908 | 0.0022307
-0.5 | 0.00011097 | 0.0005771 | 0.0021568
-0.49 | 0.00010758 | 0.0005565 | 0.002113
-0.48 | 0.00010461 | 0.0005447 | 0.0020806
-0.47 | 0.00010344 | 0.0005356 | 0.0020326
-0.46 | 0.00010247 | 0.0005348 | 0.0020309
-0.45 | 0.00010446 | 0.0005424 | 0.0020502
-0.44 | 0.00010863 | 0.0005502 | 0.0020945
-0.43 | 0.00011617 | 0.0005756 | 0.0021768
-0.42 | 0.0001291 | 0.0006168 | 0.0023192
-0.41 | 0.00014769 | 0.0006785 | 0.0025323
-0.4 | 0.00017505 | 0.0007728 | 0.0028587
-0.39 | 0.00021437 | 0.0009068 | 0.0033401
-0.38 | 0.00026885 | 0.0011031 | 0.0040414
-0.37 | 0.00034604 | 0.0013706 | 0.0050156
-0.36 | 0.00045262 | 0.0017502 | 0.0065
-0.35 | 0.0006389 | 0.0022804 | 0.008442
-0.34 | 0.0008544 | 0.0030234 | 0.011232
-0.33 | 0.0011557 | 0.0040456 | 0.015128
-0.32 | 0.0015623 | 0.0054859 | 0.02046
-0.31 | 0.0021249 | 0.007637 | 0.028095
-0.3 | 0.0029035 | 0.010349 | 0.038485
-0.29 | 0.0039612 | 0.014131 | 0.052971
-0.28 | 0.0054275 | 0.019309 | 0.07291
-0.27 | 0.007741 | 0.026509 | 0.10046
-0.26 | 0.010541 | 0.036154 | 0.1374
-0.25 | 0.014316 | 0.04959 | 0.1888
-0.24 | 0.019529 | 0.06852 | 0.25567
-0.23 | 0.026648 | 0.09344 | 0.35029
-0.22 | 0.036232 | 0.12616 | 0.47533
-0.21 | 0.049044 | 0.17114 | 0.6427
-0.2 | 0.0683 | 0.23199 | 0.8629
-0.19 | 0.09231 | 0.31234 | 1.1628
-0.18 | 0.12527 | 0.42028 | 1.5594
-0.17 | 0.1681 | 0.56415 | 2.0675
-0.16 | 0.22647 | 0.7546 | 2.7291
-0.15 | 0.30378 | 1.0003 | 3.5733
-0.14 | 0.40694 | 1.334 | 4.6651
-0.13 | 0.54399 | 1.7557 | 6.014
-0.12 | 0.7231 | 2.3086 | 7.697
-0.11 | 0.9635 | 3.0218 | 9.714
-0.1 | 1.2659 | 3.9071 | 12.16
-0.09 | 1.6743 | 5.0511 | 15.025
-0.08 | 2.1863 | 6.439 | 18.414
-0.07 | 2.8355 | 8.158 | 22.243
-0.06 | 3.657 | 10.204 | 26.533
-0.05 | 4.6828 | 12.722 | 31.423
-0.04 | 5.896 | 15.667 | 36.83
-0.03 | 7.397 | 19.086 | 42.739
-0.02 | 9.21 | 23.077 | 49.169
-0.01 | 11.328 | 27.42 | 56.092
0 | 13.831 | 32.532 | 63.69
0.01 | 16.651 | 38.043 | 71.49
0.02 | 19.787 | 44.042 | 79.77
0.03 | 23.333 | 50.556 | 88.58
0.04 | 27.194 | 57.52 | 97.72
0.05 | 31.321 | 65 | 107.25
0.06 | 35.729 | 72.83 | 116.91
0.07 | 40.433 | 81.21 | 127.25
0.08 | 45.276 | 89.9 | 137.73
0.09 | 50.276 | 98.68 | 148.41
0.1 | 55.33 | 108.01 | 159.39
0.11 | 60.31 | 117.65 | 170.4
0.12 | 65.46 | 127.5 | 181.86
0.13 | 70.57 | 137.67 | 193.4
0.14 | 75.56 | 147.79 | 205.02
0.15 | 80.55 | 158.43 | 216.65
0.16 | 85.39 | 169.18 | 228.7
0.17 | 90.04 | 179.92 | 240.67
0.18 | 94.5 | 190.96 | 252.71
0.19 | 98.75 | 201.91 | 264.87
0.2 | 102.83 | 213.18 | 276.8
0.21 | 106.73 | 224.49 | 289.18
0.22 | 110.48 | 235.82 | 301.39
0.23 | 114 | 247.04 | 313.55
0.24 | 117.41 | 258.52 | 325.79
0.25 | 120.44 | 270.04 | 337.93
0.26 | 123.34 | 281.36 | 350.14
0.27 | 126.09 | 292.81 | 362.12
0.28 | 128.7 | 303.97 | 374.09
0.29 | 131.36 | 315.35 | 386.05
0.3 | 133.56 | 326.75 | 397.98
0.31 | 135.66 | 337.83 | 409.68
0.32 | 137.65 | 348.93 | 421.4
0.33 | 139.51 | 359.87 | 433
0.34 | 141.46 | 370.73 | 444.21
0.35 | 143.01 | 381.45 | 455.57
0.36 | 144.46 | 391.98 | 466.66
0.37 | 145.95 | 402.37 | 477.81
0.38 | 147.49 | 412.65 | 488.65
0.39 | 148.74 | 422.69 | 499.19
0.4 | 149.89 | 432.49 | 509.73
0.41 | 150.94 | 442.19 | 520
0.42 | 152.08 | 451.53 | 530.18
0.43 | 153.34 | 460.73 | 540.04
0.44 | 154.16 | 469.66 | 549.7
0.45 | 154.9 | 478.3 | 559.2
0.46 | 155.8 | 486.82 | 568.48
0.47 | 156.55 | 494.85 | 577
0.48 | 157.55 | 502.69 | 586.2
0.49 | 158.05 | 510.21 | 594.3
0.5 | 158.65 | 517.51 | 603

## Tranconductance (mS-mm)
VGS (V) | VDS = 0.100 V | VDS = 0.500 V | VDS = 0.900 V
-0.75 | -0.001721 | -0.00412 | -0.01504
-0.74 | -0.0016125 | -0.0043 | -0.01499
-0.73 | -0.001475 | -0.00474 | -0.0135
-0.72 | -0.0013825 | -0.00462 | -0.01282
-0.71 | -0.001369 | -0.00459 | -0.01295
-0.7 | -0.001327 | -0.004495 | -0.01285
-0.69 | -0.0011565 | -0.003805 | -0.01271
-0.68 | -0.001094 | -0.00375 | -0.01275
-0.67 | -0.0011375 | -0.00386 | -0.01215
-0.66 | -0.001039 | -0.00369 | -0.01173
-0.65 | -0.0010025 | -0.004175 | -0.011075
-0.64 | -0.001016 | -0.004205 | -0.009655
-0.63 | -0.000868 | -0.002915 | -0.010975
-0.62 | -0.0008755 | -0.002975 | -0.01123
-0.61 | -0.0008945 | -0.00403 | -0.008645
-0.6 | -0.000904 | -0.00323 | -0.00875
-0.59 | -0.0007855 | -0.002485 | -0.009135
-0.58 | -0.0006765 | -0.002995 | -0.00785
-0.57 | -0.000768 | -0.00271 | -0.0085
-0.56 | -0.000752 | -0.00243 | -0.0083
-0.55 | -0.0006155 | -0.00278 | -0.00778
-0.54 | -0.00059 | -0.00247 | -0.008195
-0.53 | -0.000613 | -0.00203 | -0.007485
-0.52 | -0.0005355 | -0.00215 | -0.006385
-0.51 | -0.000467 | -0.001815 | -0.006775
-0.5 | -0.0003775 | -0.001715 | -0.005885
-0.49 | -0.000318 | -0.00162 | -0.00381
-0.48 | -0.000207 | -0.001045 | -0.00402
-0.47 | -0.000107 | -0.000495 | -0.002485
-0.46 | 5.1e-05 | 0.00034 | 0.00088
-0.45 | 0.000308 | 0.00077 | 0.00318
-0.44 | 0.0005855 | 0.00166 | 0.00633
-0.43 | 0.0010235 | 0.00333 | 0.011235
-0.42 | 0.001576 | 0.005145 | 0.017775
-0.41 | 0.0022975 | 0.0078 | 0.026975
-0.4 | 0.003334 | 0.011415 | 0.04039
-0.39 | 0.00469 | 0.016515 | 0.059135
-0.38 | 0.0065835 | 0.02319 | 0.083775
-0.37 | 0.0091885 | 0.032355 | 0.12293
-0.36 | 0.014643 | 0.04549 | 0.17132
-0.35 | 0.020089 | 0.06366 | 0.2366
-0.34 | 0.02584 | 0.08826 | 0.3343
-0.33 | 0.035395 | 0.123125 | 0.4614
-0.32 | 0.04846 | 0.17957 | 0.64835
-0.31 | 0.06706 | 0.243155 | 0.90125
-0.3 | 0.091815 | 0.3247 | 1.2438
-0.29 | 0.1262 | 0.448 | 1.72125
-0.28 | 0.18899 | 0.6189 | 2.37445
-0.27 | 0.255675 | 0.84225 | 3.2245
-0.26 | 0.32875 | 1.15405 | 4.417
-0.25 | 0.4494 | 1.6183 | 5.9135
-0.24 | 0.6166 | 2.1925 | 8.0745
-0.23 | 0.83515 | 2.882 | 10.983
-0.22 | 1.1198 | 3.885 | 14.6205
-0.21 | 1.6034 | 5.2915 | 19.3785
-0.2 | 2.1633 | 7.06 | 26.005
-0.19 | 2.8485 | 9.4145 | 34.825
-0.18 | 3.7895 | 12.5905 | 45.235
-0.17 | 5.06 | 16.716 | 58.485
-0.16 | 6.784 | 21.8075 | 75.29
-0.15 | 9.0235 | 28.97 | 96.8
-0.14 | 12.0105 | 37.77 | 122.035
-0.13 | 15.808 | 48.73 | 151.595
-0.12 | 20.9755 | 63.305 | 185
-0.11 | 27.14 | 79.925 | 223.15
-0.1 | 35.54 | 101.465 | 265.55
-0.09 | 46.02 | 126.595 | 312.7
-0.08 | 58.06 | 155.345 | 360.9
-0.07 | 73.535 | 188.25 | 405.95
-0.06 | 92.365 | 228.2 | 459
-0.05 | 111.95 | 273.15 | 514.85
-0.04 | 135.71 | 318.2 | 565.8
-0.03 | 165.7 | 370.5 | 616.95
-0.02 | 196.55 | 416.7 | 667.65
-0.01 | 231.05 | 472.75 | 726.05
0 | 266.15 | 531.15 | 769.9
0.01 | 297.8 | 575.5 | 804
0.02 | 334.1 | 625.65 | 854.5
0.03 | 370.35 | 673.9 | 897.5
0.04 | 399.4 | 722.2 | 933.5
0.05 | 426.75 | 765.5 | 959.5
0.06 | 455.6 | 810.5 | 1000
0.07 | 477.35 | 853.5 | 1041
0.08 | 492.15 | 873.5 | 1058
0.09 | 502.7 | 905.5 | 1083
0.1 | 501.7 | 948.5 | 1099.5
0.11 | 506.5 | 974.5 | 1123.5
0.12 | 513 | 1001 | 1150
0.13 | 505 | 1014.5 | 1158
0.14 | 499 | 1038 | 1162.5
0.15 | 491.5 | 1069.5 | 1184
0.16 | 474.5 | 1074.5 | 1201
0.17 | 455.5 | 1089 | 1200.5
0.18 | 435.5 | 1099.5 | 1210
0.19 | 416.5 | 1111 | 1204.5
0.2 | 399 | 1129 | 1215.5
0.21 | 382.5 | 1132 | 1229.5
0.22 | 363.5 | 1127.5 | 1218.5
0.23 | 346.5 | 1135 | 1220
0.24 | 322 | 1150 | 1219
0.25 | 296.5 | 1142 | 1217.5
0.26 | 282.5 | 1138.5 | 1209.5
0.27 | 268 | 1130.5 | 1197.5
0.28 | 263.5 | 1127 | 1196.5
0.29 | 243 | 1139 | 1194.5
0.3 | 215 | 1124 | 1181.5
0.31 | 204.5 | 1109 | 1171
0.32 | 192.5 | 1102 | 1166
0.33 | 190.5 | 1090 | 1140.5
0.34 | 175 | 1079 | 1128.5
0.35 | 150 | 1062.5 | 1122.5
0.36 | 147 | 1046 | 1112
0.37 | 151.5 | 1033.5 | 1099.5
0.38 | 139.5 | 1016 | 1069
0.39 | 120 | 992 | 1054
0.4 | 110 | 975 | 1040.5
0.41 | 109.5 | 952 | 1022.5
0.42 | 120 | 927 | 1002
0.43 | 104 | 906.5 | 976
0.44 | 78 | 878.5 | 958
0.45 | 82 | 858 | 939
0.46 | 82.5 | 827.5 | 890
0.47 | 87.5 | 793.5 | 886
0.48 | 75 | 768 | 865
0.49 | 55 | 741 | 840
0.5 | 60 | 730 | 870