## IDS-VDS Characteristic (mA-mm)
VGS (V) | VDS = 0.100 V | VDS = 0.500 V | VDS = 0.900 V
-0.75 | 0.00034541 | 0.001406 | 0.0046502
-0.74 | 0.00032845 | 0.0013573 | 0.00451
-0.73 | 0.00031292 | 0.001314 | 0.0043691
-0.72 | 0.00030027 | 0.0012585 | 0.0042238
-0.71 | 0.000285 | 0.0012156 | 0.0041009
-0.7 | 0.0002734 | 0.001173 | 0.0039679
-0.69 | 0.00026063 | 0.0011261 | 0.0038409
-0.68 | 0.00024827 | 0.0010868 | 0.0037354
-0.67 | 0.00023602 | 0.0010417 | 0.0036107
-0.66 | 0.00022492 | 0.0010055 | 0.0035028
-0.65 | 0.00021451 | 0.0009639 | 0.0033949
-0.64 | 0.00020418 | 0.0009257 | 0.0032954
-0.63 | 0.00019536 | 0.0008954 | 0.0031842
-0.62 | 0.00018652 | 0.0008666 | 0.0031054
-0.61 | 0.00017775 | 0.0008231 | 0.0029887
-0.6 | 0.00016862 | 0.0007977 | 0.0028903
-0.59 | 0.00016058 | 0.0007659 | 0.0028005
-0.58 | 0.00015478 | 0.0007432 | 0.0027141
-0.57 | 0.00014841 | 0.0007067 | 0.0026386
-0.56 | 0.00014146 | 0.0006865 | 0.0025406
-0.55 | 0.00013443 | 0.0006632 | 0.0024518
-0.54 | 0.0001291 | 0.0006388 | 0.002379
-0.53 | 0.0001241 | 0.0006161 | 0.0023088
-0.52 | 0.00011796 | 0.0005919 | 0.002236
-0.51 | 0.00011385 | 0.0005737 | 0.0021793
-0.5 | 0.00010954 | 0.0005585 | 0.0021118
-0.49 | 0.00010634 | 0.0005445 | 0.002054
-0.48 | 0.0001029 | 0.0005297 | 0.0020218
-0.47 | 0.00010131 | 0.0005206 | 0.0019979
-0.46 | 0.00010143 | 0.0005152 | 0.0019945
-0.45 | 0.00010243 | 0.0005193 | 0.0020029
-0.44 | 0.00010721 | 0.0005339 | 0.0020332
-0.43 | 0.00011436 | 0.0005537 | 0.0021136
-0.42 | 0.00012569 | 0.0005975 | 0.0022395
-0.41 | 0.00014344 | 0.0006557 | 0.0024414
-0.4 | 0.00016942 | 0.00074 | 0.0027552
-0.39 | 0.00020774 | 0.0008755 | 0.0032124
-0.38 | 0.00025956 | 0.0010599 | 0.0038827
-0.37 | 0.00033434 | 0.0013253 | 0.0048204
-0.36 | 0.00043819 | 0.0016865 | 0.006229
-0.35 | 0.0005939 | 0.0022043 | 0.00807
-0.34 | 0.0007992 | 0.0029191 | 0.010774
-0.33 | 0.0010786 | 0.0039136 | 0.014422
-0.32 | 0.001468 | 0.0052619 | 0.019664
-0.31 | 0.0019934 | 0.007352 | 0.026989
-0.3 | 0.0027384 | 0.009996 | 0.037068
-0.29 | 0.0037529 | 0.01365 | 0.0509
-0.28 | 0.0051399 | 0.018664 | 0.07018
-0.27 | 0.007422 | 0.025578 | 0.09697
-0.26 | 0.010152 | 0.03508 | 0.13242
-0.25 | 0.013832 | 0.047826 | 0.18218
-0.24 | 0.018863 | 0.06639 | 0.24787
-0.23 | 0.025763 | 0.09003 | 0.33925
-0.22 | 0.035096 | 0.12213 | 0.45794
-0.21 | 0.0477 | 0.16539 | 0.6225
-0.2 | 0.06638 | 0.2247 | 0.8403
-0.19 | 0.09006 | 0.30383 | 1.131
-0.18 | 0.1221 | 0.41093 | 1.5065
-0.17 | 0.16447 | 0.55012 | 2.0144
-0.16 | 0.22171 | 0.7378 | 2.6613
-0.15 | 0.29719 | 0.981 | 3.4688
-0.14 | 0.39883 | 1.2977 | 4.5395
-0.13 | 0.53234 | 1.7175 | 5.886
-0.12 | 0.7103 | 2.2591 | 7.545
-0.11 | 0.9428 | 2.9395 | 9.51
-0.1 | 1.2471 | 3.8332 | 11.927
-0.09 | 1.6401 | 4.9239 | 14.778
-0.08 | 2.1497 | 6.307 | 18.073
-0.07 | 2.793 | 8.016 | 21.86
-0.06 | 3.5985 | 10.072 | 26.159
-0.05 | 4.6219 | 12.546 | 31.037
-0.04 | 5.822 | 15.436 | 36.385
-0.03 | 7.337 | 18.825 | 42.238
-0.02 | 9.123 | 22.73 | 48.592
-0.01 | 11.241 | 27.15 | 55.476
0 | 13.697 | 32.1 | 63
0.01 | 16.514 | 37.599 | 70.83
0.02 | 19.648 | 43.599 | 79.09
0.03 | 23.189 | 50.102 | 87.94
0.04 | 27.058 | 57.04 | 96.87
0.05 | 31.158 | 64.47 | 106.44
0.06 | 35.59 | 72.37 | 116.29
0.07 | 40.256 | 80.59 | 126.45
0.08 | 45.082 | 89.29 | 136.97
0.09 | 50.083 | 98.19 | 147.51
0.1 | 55.162 | 107.49 | 158.51
0.11 | 60.13 | 117.07 | 169.64
0.12 | 65.3 | 126.91 | 181.13
0.13 | 70.53 | 136.99 | 192.49
0.14 | 75.48 | 147.28 | 204.1
0.15 | 80.39 | 157.8 | 215.94
0.16 | 85.29 | 168.65 | 227.93
0.17 | 89.92 | 179.22 | 239.92
0.18 | 94.39 | 190.32 | 251.72
0.19 | 98.72 | 201.39 | 263.94
0.2 | 102.85 | 212.62 | 276.11
0.21 | 106.85 | 223.96 | 288.37
0.22 | 110.5 | 235.28 | 300.72
0.23 | 113.97 | 246.7 | 312.74
0.24 | 117.3 | 258.02 | 325.07
0.25 | 120.45 | 269.62 | 337.29
0.26 | 123.56 | 280.88 | 349.4
0.27 | 126.21 | 292.36 | 361.36
0.28 | 128.79 | 303.7 | 373.43
0.29 | 131.24 | 314.95 | 385.38
0.3 | 133.57 | 326.47 | 397.32
0.31 | 135.84 | 337.4 | 409.17
0.32 | 137.85 | 348.64 | 420.69
0.33 | 139.65 | 359.6 | 432.38
0.34 | 141.48 | 370.49 | 443.86
0.35 | 143.26 | 381.17 | 455.11
0.36 | 144.75 | 391.7 | 466.39
0.37 | 146.21 | 402.26 | 477.33
0.38 | 147.57 | 412.53 | 488.17
0.39 | 148.73 | 422.62 | 498.85
0.4 | 150.25 | 432.3 | 509.33
0.41 | 151.28 | 441.96 | 519.61
0.42 | 152.28 | 451.5 | 529.79
0.43 | 153.32 | 460.66 | 539.73
0.44 | 154.21 | 469.66 | 549.45
0.45 | 155.32 | 478.17 | 558.91
0.46 | 156.07 | 486.73 | 568.17
0.47 | 156.79 | 494.85 | 577
0.48 | 157.51 | 502.68 | 585.5
0.49 | 158.47 | 510.29 | 594.4
0.5 | 159.08 | 517.47 | 602.6

## Tranconductance (mS-mm)
VGS (V) | VDS = 0.100 V | VDS = 0.500 V | VDS = 0.900 V
-0.75 | -0.001696 | -0.00487 | -0.01402
-0.74 | -0.0016245 | -0.0046 | -0.014055
-0.73 | -0.001409 | -0.00494 | -0.01431
-0.72 | -0.001396 | -0.00492 | -0.01341
-0.71 | -0.0013435 | -0.004275 | -0.012795
-0.7 | -0.0012185 | -0.004475 | -0.013
-0.69 | -0.0012565 | -0.00431 | -0.011625
-0.68 | -0.0012305 | -0.00422 | -0.01151
-0.67 | -0.0011675 | -0.004065 | -0.01163
-0.66 | -0.0010755 | -0.00389 | -0.01079
-0.65 | -0.001037 | -0.00399 | -0.01037
-0.64 | -0.0009575 | -0.003425 | -0.010535
-0.63 | -0.000883 | -0.002955 | -0.0095
-0.62 | -0.0008805 | -0.003615 | -0.009775
-0.61 | -0.000895 | -0.003445 | -0.010755
-0.6 | -0.0008585 | -0.00286 | -0.00941
-0.59 | -0.000692 | -0.002725 | -0.00881
-0.58 | -0.0006085 | -0.00296 | -0.008095
-0.57 | -0.000666 | -0.002835 | -0.008675
-0.56 | -0.000699 | -0.002175 | -0.00934
-0.55 | -0.000618 | -0.002385 | -0.00808
-0.54 | -0.0005165 | -0.002355 | -0.00715
-0.53 | -0.000557 | -0.002345 | -0.00715
-0.52 | -0.0005125 | -0.00212 | -0.006475
-0.51 | -0.000421 | -0.00167 | -0.00621
-0.5 | -0.0003755 | -0.00146 | -0.006265
-0.49 | -0.000332 | -0.00144 | -0.0045
-0.48 | -0.0002515 | -0.001195 | -0.002805
-0.47 | -7.35e-05 | -0.000725 | -0.001365
-0.46 | 5.6e-05 | -6.5e-05 | 0.00025
-0.45 | 0.000289 | 0.000935 | 0.001935
-0.44 | 0.0005965 | 0.00172 | 0.005535
-0.43 | 0.000924 | 0.00318 | 0.010315
-0.42 | 0.001454 | 0.0051 | 0.01639
-0.41 | 0.0021865 | 0.007125 | 0.025785
-0.4 | 0.003215 | 0.01099 | 0.03855
-0.39 | 0.004507 | 0.015995 | 0.056375
-0.38 | 0.00633 | 0.02249 | 0.0804
-0.37 | 0.0089315 | 0.03133 | 0.117315
-0.36 | 0.012978 | 0.04395 | 0.16248
-0.35 | 0.0180505 | 0.06163 | 0.22725
-0.34 | 0.024235 | 0.085465 | 0.3176
-0.33 | 0.03344 | 0.11714 | 0.4445
-0.32 | 0.04574 | 0.17192 | 0.62835
-0.31 | 0.06352 | 0.236705 | 0.8702
-0.3 | 0.087975 | 0.3149 | 1.19555
-0.29 | 0.120075 | 0.4334 | 1.6556
-0.28 | 0.183455 | 0.5964 | 2.3035
-0.27 | 0.250605 | 0.8208 | 3.112
-0.26 | 0.3205 | 1.1124 | 4.2605
-0.25 | 0.43555 | 1.5655 | 5.7725
-0.24 | 0.59655 | 2.1102 | 7.8535
-0.23 | 0.81165 | 2.787 | 10.5035
-0.22 | 1.09685 | 3.768 | 14.1625
-0.21 | 1.5642 | 5.1285 | 19.118
-0.2 | 2.118 | 6.922 | 25.425
-0.19 | 2.786 | 9.3115 | 33.31
-0.18 | 3.7205 | 12.3145 | 44.17
-0.17 | 4.9805 | 16.3435 | 57.74
-0.16 | 6.636 | 21.544 | 72.72
-0.15 | 8.856 | 27.995 | 93.91
-0.14 | 11.7575 | 36.825 | 120.86
-0.13 | 15.5735 | 48.07 | 150.275
-0.12 | 20.523 | 61.1 | 181.2
-0.11 | 26.84 | 78.705 | 219.1
-0.1 | 34.865 | 99.22 | 263.4
-0.09 | 45.13 | 123.69 | 307.3
-0.08 | 57.645 | 154.605 | 354.1
-0.07 | 72.44 | 188.25 | 404.3
-0.06 | 91.445 | 226.5 | 458.85
-0.05 | 111.175 | 268.2 | 511.3
-0.04 | 135.755 | 313.95 | 560.05
-0.03 | 165.05 | 364.7 | 610.35
-0.02 | 195.2 | 416.25 | 661.9
-0.01 | 228.7 | 468.5 | 720.4
0 | 263.65 | 522.45 | 767.7
0.01 | 297.55 | 574.95 | 804.5
0.02 | 333.75 | 625.15 | 855.5
0.03 | 370.5 | 672.05 | 889
0.04 | 398.45 | 718.4 | 925
0.05 | 426.6 | 766.5 | 971
0.06 | 454.9 | 806 | 1000.5
0.07 | 474.6 | 846 | 1034
0.08 | 491.35 | 880 | 1053
0.09 | 504 | 910 | 1077
0.1 | 502.35 | 944 | 1106.5
0.11 | 506.9 | 971 | 1131
0.12 | 520 | 996 | 1142.5
0.13 | 509 | 1018.5 | 1148.5
0.14 | 493 | 1040.5 | 1172.5
0.15 | 490.5 | 1068.5 | 1191.5
0.16 | 476.5 | 1071 | 1199
0.17 | 455 | 1083.5 | 1189.5
0.18 | 440 | 1108.5 | 1201
0.19 | 423 | 1115 | 1219.5
0.2 | 406.5 | 1128.5 | 1221.5
0.21 | 382.5 | 1133 | 1230.5
0.22 | 356 | 1137 | 1218.5
0.23 | 340 | 1137 | 1217.5
0.24 | 324 | 1146 | 1227.5
0.25 | 313 | 1143 | 1216.5
0.26 | 288 | 1137 | 1203.5
0.27 | 261.5 | 1141 | 1201.5
0.28 | 251.5 | 1129.5 | 1201
0.29 | 239 | 1138.5 | 1194.5
0.3 | 230 | 1122.5 | 1189.5
0.31 | 214 | 1108.5 | 1168.5
0.32 | 190.5 | 1110 | 1160.5
0.33 | 181.5 | 1092.5 | 1158.5
0.34 | 180.5 | 1078.5 | 1136.5
0.35 | 163.5 | 1060.5 | 1126.5
0.36 | 147.5 | 1054.5 | 1111
0.37 | 141 | 1041.5 | 1089
0.38 | 126 | 1018 | 1076
0.39 | 134 | 988.5 | 1058
0.4 | 127.5 | 967 | 1038
0.41 | 101.5 | 960 | 1023
0.42 | 102 | 935 | 1006
0.43 | 96.5 | 908 | 983
0.44 | 100 | 875.5 | 959
0.45 | 93 | 853.5 | 936
0.46 | 73.5 | 834 | 904.5
0.47 | 72 | 797.5 | 866.5
0.48 | 84 | 772 | 870
0.49 | 78.5 | 739.5 | 855
0.5 | 61 | 718 | 820