## IDS-VDS Characteristic (mA-mm)
VGS (V) | VDS = 0.100 V | VDS = 0.500 V | VDS = 0.900 V
-0.75 | 0.00029795 | 0.001163 | 0.0037144
-0.74 | 0.00028538 | 0.0011251 | 0.0036256
-0.73 | 0.00026944 | 0.0010891 | 0.0035032
-0.72 | 0.00025837 | 0.001045 | 0.0033707
-0.71 | 0.00024571 | 0.0010101 | 0.0032966
-0.7 | 0.00023513 | 0.0009769 | 0.0032037
-0.69 | 0.00022566 | 0.0009462 | 0.0030862
-0.68 | 0.00021547 | 0.000909 | 0.0030073
-0.67 | 0.00020425 | 0.0008781 | 0.0029216
-0.66 | 0.0001959 | 0.0008445 | 0.002836
-0.65 | 0.00018636 | 0.0008161 | 0.0027426
-0.64 | 0.00017896 | 0.000786 | 0.0026641
-0.63 | 0.00017144 | 0.0007537 | 0.0025753
-0.62 | 0.00016237 | 0.0007311 | 0.0024865
-0.61 | 0.00015417 | 0.000706 | 0.0024075
-0.6 | 0.00014756 | 0.0006791 | 0.0023339
-0.59 | 0.00013989 | 0.0006582 | 0.0022679
-0.58 | 0.00013356 | 0.0006326 | 0.0021994
-0.57 | 0.00012854 | 0.0006083 | 0.0021328
-0.56 | 0.00012239 | 0.0005871 | 0.00207
-0.55 | 0.00011671 | 0.0005684 | 0.0020099
-0.54 | 0.00011187 | 0.0005485 | 0.0019465
-0.53 | 0.00010712 | 0.0005322 | 0.0018928
-0.52 | 0.00010309 | 0.0005135 | 0.0018517
-0.51 | 9.984e-05 | 0.0005014 | 0.0017893
-0.5 | 9.637e-05 | 0.00049059 | 0.001768
-0.49 | 9.418e-05 | 0.00047951 | 0.0017413
-0.48 | 9.342e-05 | 0.0004751 | 0.0017319
-0.47 | 9.353e-05 | 0.00047312 | 0.0017266
-0.46 | 9.5e-05 | 0.00047986 | 0.0017507
-0.45 | 0.00010012 | 0.00049231 | 0.001805
-0.44 | 0.0001071 | 0.00051765 | 0.0018874
-0.43 | 0.00011853 | 0.00056001 | 0.0020313
-0.42 | 0.00013629 | 0.000628 | 0.0022604
-0.41 | 0.00016195 | 0.0007213 | 0.0025952
-0.4 | 0.00019784 | 0.0008543 | 0.003083
-0.39 | 0.00024931 | 0.0010429 | 0.0037762
-0.38 | 0.00032 | 0.0013062 | 0.0047405
-0.37 | 0.00041873 | 0.001671 | 0.006173
-0.36 | 0.00055322 | 0.0021803 | 0.008084
-0.35 | 0.0007867 | 0.0028925 | 0.010792
-0.34 | 0.0010631 | 0.0038619 | 0.014544
-0.33 | 0.001434 | 0.0052296 | 0.019784
-0.32 | 0.00195 | 0.00726 | 0.026929
-0.31 | 0.002639 | 0.0098 | 0.03688
-0.3 | 0.0036057 | 0.013352 | 0.050737
-0.29 | 0.0049203 | 0.018235 | 0.06975
-0.28 | 0.006968 | 0.024888 | 0.09568
-0.27 | 0.009465 | 0.034075 | 0.13049
-0.26 | 0.012863 | 0.046249 | 0.1776
-0.25 | 0.017449 | 0.06406 | 0.24287
-0.24 | 0.023719 | 0.08623 | 0.32917
-0.23 | 0.032213 | 0.11712 | 0.44535
-0.22 | 0.043664 | 0.15796 | 0.5997
-0.21 | 0.06032 | 0.21329 | 0.8085
-0.2 | 0.08113 | 0.28754 | 1.0821
-0.19 | 0.10949 | 0.38617 | 1.4433
-0.18 | 0.14788 | 0.51871 | 1.918
-0.17 | 0.19837 | 0.6908 | 2.533
-0.16 | 0.2666 | 0.9214 | 3.2988
-0.15 | 0.35513 | 1.2154 | 4.3028
-0.14 | 0.47554 | 1.6063 | 5.5708
-0.13 | 0.6323 | 2.1091 | 7.122
-0.12 | 0.8402 | 2.7423 | 8.981
-0.11 | 1.1074 | 3.5549 | 11.27
-0.1 | 1.4538 | 4.5776 | 13.919
-0.09 | 1.9046 | 5.854 | 17.126
-0.08 | 2.4716 | 7.421 | 20.754
-0.07 | 3.1919 | 9.354 | 24.822
-0.06 | 4.0896 | 11.577 | 29.486
-0.05 | 5.2008 | 14.362 | 34.651
-0.04 | 6.506 | 17.512 | 40.354
-0.03 | 8.129 | 21.183 | 46.518
-0.02 | 10.032 | 25.296 | 53.167
-0.01 | 12.283 | 29.971 | 60.39
0 | 14.887 | 35.289 | 68.25
0.01 | 17.827 | 40.994 | 76.32
0.02 | 21.071 | 47.261 | 84.75
0.03 | 24.697 | 53.939 | 93.77
0.04 | 28.649 | 61.15 | 103.06
0.05 | 32.839 | 68.63 | 112.74
0.06 | 37.355 | 76.76 | 122.71
0.07 | 42.104 | 85.17 | 133.08
0.08 | 46.938 | 94 | 143.53
0.09 | 51.968 | 103.04 | 154.36
0.1 | 57 | 112.38 | 165.45
0.11 | 62.07 | 122.03 | 176.63
0.12 | 67.22 | 132.11 | 188.22
0.13 | 72.33 | 142.3 | 199.55
0.14 | 77.37 | 152.5 | 211.34
0.15 | 82.24 | 163.06 | 223.1
0.16 | 87.01 | 173.86 | 235.11
0.17 | 91.6 | 184.71 | 247.06
0.18 | 95.95 | 195.79 | 259.01
0.19 | 100.24 | 206.62 | 271.1
0.2 | 104.27 | 217.93 | 283.28
0.21 | 108.14 | 229.33 | 295.56
0.22 | 111.96 | 240.64 | 307.56
0.23 | 115.28 | 251.93 | 319.79
0.24 | 118.47 | 263.29 | 331.9
0.25 | 121.58 | 274.72 | 344.08
0.26 | 124.46 | 286.04 | 356.17
0.27 | 127.33 | 297.41 | 367.95
0.28 | 129.85 | 308.6 | 379.92
0.29 | 132.13 | 319.86 | 391.81
0.3 | 134.39 | 331.14 | 403.59
0.31 | 136.65 | 342.28 | 415.28
0.32 | 138.61 | 353.26 | 426.74
0.33 | 140.55 | 364.07 | 438.31
0.34 | 142.22 | 374.87 | 449.62
0.35 | 143.67 | 385.5 | 460.79
0.36 | 145.5 | 395.96 | 471.61
0.37 | 146.88 | 406.3 | 482.7
0.38 | 148.17 | 416.38 | 493.37
0.39 | 149.37 | 426.33 | 503.84
0.4 | 150.44 | 436.03 | 514.2
0.41 | 151.78 | 445.51 | 524.18
0.42 | 152.73 | 454.72 | 534.32
0.43 | 153.68 | 463.87 | 544.01
0.44 | 154.45 | 472.62 | 553.55
0.45 | 155.56 | 481.13 | 562.88
0.46 | 156.39 | 489.4 | 571.9
0.47 | 157.2 | 497.32 | 580.6
0.48 | 157.83 | 504.98 | 589.4
0.49 | 158.51 | 512.38 | 597.6
0.5 | 159.52 | 519.4 | 605.8

## Tranconductance (mS-mm)
VGS (V) | VDS = 0.100 V | VDS = 0.500 V | VDS = 0.900 V
-0.75 | -0.001257 | -0.00379 | -0.00888
-0.74 | -0.0014255 | -0.003695 | -0.01056
-0.73 | -0.0013505 | -0.004005 | -0.012745
-0.72 | -0.0011865 | -0.00395 | -0.01033
-0.71 | -0.001162 | -0.003405 | -0.00835
-0.7 | -0.0010025 | -0.003195 | -0.01052
-0.69 | -0.000983 | -0.003395 | -0.00982
-0.68 | -0.0010705 | -0.003405 | -0.00823
-0.67 | -0.0009785 | -0.003225 | -0.008565
-0.66 | -0.0008945 | -0.0031 | -0.00895
-0.65 | -0.000847 | -0.002925 | -0.008595
-0.64 | -0.000746 | -0.00312 | -0.008365
-0.63 | -0.0008295 | -0.002745 | -0.00888
-0.62 | -0.0008635 | -0.002385 | -0.00839
-0.61 | -0.0007405 | -0.0026 | -0.00763
-0.6 | -0.000714 | -0.00239 | -0.00698
-0.59 | -0.0007 | -0.002325 | -0.006725
-0.58 | -0.0005675 | -0.002495 | -0.006755
-0.57 | -0.0005585 | -0.002275 | -0.00647
-0.56 | -0.0005915 | -0.001995 | -0.006145
-0.55 | -0.000526 | -0.00193 | -0.006175
-0.54 | -0.0004795 | -0.00181 | -0.005855
-0.53 | -0.000439 | -0.00175 | -0.00474
-0.52 | -0.000364 | -0.00154 | -0.005175
-0.51 | -0.000336 | -0.0011455 | -0.004185
-0.5 | -0.000283 | -0.0010945 | -0.0024
-0.49 | -0.0001475 | -0.0007745 | -0.001805
-0.48 | -3.25e-05 | -0.0003195 | -0.000735
-0.47 | 7.9e-05 | 0.000238 | 0.00094
-0.46 | 0.0003295 | 0.0009595 | 0.00392
-0.45 | 0.000605 | 0.0018895 | 0.006835
-0.44 | 0.0009205 | 0.003385 | 0.011315
-0.43 | 0.0014595 | 0.0055175 | 0.01865
-0.42 | 0.002171 | 0.0080645 | 0.028195
-0.41 | 0.0030775 | 0.011315 | 0.04113
-0.4 | 0.004368 | 0.01608 | 0.05905
-0.39 | 0.006108 | 0.022595 | 0.082875
-0.38 | 0.008471 | 0.031405 | 0.11984
-0.37 | 0.011661 | 0.043705 | 0.167175
-0.36 | 0.0183985 | 0.061075 | 0.23095
-0.35 | 0.025494 | 0.08408 | 0.323
-0.34 | 0.032365 | 0.116855 | 0.4496
-0.33 | 0.044345 | 0.169905 | 0.61925
-0.32 | 0.06025 | 0.22852 | 0.8548
-0.31 | 0.082785 | 0.3046 | 1.1904
-0.3 | 0.114065 | 0.42175 | 1.6435
-0.29 | 0.168115 | 0.5768 | 2.24715
-0.28 | 0.227235 | 0.792 | 3.037
-0.27 | 0.29475 | 1.06805 | 4.096
-0.26 | 0.3992 | 1.49925 | 5.619
-0.25 | 0.5428 | 1.99905 | 7.5785
-0.24 | 0.7382 | 2.653 | 10.124
-0.23 | 0.99725 | 3.5865 | 13.5265
-0.22 | 1.40535 | 4.8085 | 18.1575
-0.21 | 1.8733 | 6.479 | 24.12
-0.2 | 2.4585 | 8.644 | 31.74
-0.19 | 3.3375 | 11.5585 | 41.795
-0.18 | 4.444 | 15.2315 | 54.485
-0.17 | 5.936 | 20.1345 | 69.04
-0.16 | 7.838 | 26.23 | 88.49
-0.15 | 10.447 | 34.245 | 113.6
-0.14 | 13.8585 | 44.685 | 140.96
-0.13 | 18.233 | 56.8 | 170.51
-0.12 | 23.755 | 72.29 | 207.4
-0.11 | 30.68 | 91.765 | 246.9
-0.1 | 39.86 | 114.955 | 292.8
-0.09 | 50.89 | 142.17 | 341.75
-0.08 | 64.365 | 175 | 384.8
-0.07 | 80.9 | 207.8 | 436.6
-0.06 | 100.445 | 250.4 | 491.45
-0.05 | 120.82 | 296.75 | 543.4
-0.04 | 146.41 | 341.05 | 593.35
-0.03 | 176.3 | 389.2 | 640.65
-0.02 | 207.7 | 439.4 | 693.6
-0.01 | 242.75 | 499.65 | 754.15
0 | 277.2 | 551.15 | 796.5
0.01 | 309.2 | 598.6 | 825
0.02 | 343.5 | 647.25 | 872.5
0.03 | 378.9 | 694.45 | 915.5
0.04 | 407.1 | 734.55 | 948.5
0.05 | 435.3 | 780.5 | 982.5
0.06 | 463.25 | 827 | 1017
0.07 | 479.15 | 862 | 1041
0.08 | 493.2 | 893.5 | 1064
0.09 | 503.1 | 919 | 1096
0.1 | 505.1 | 949.5 | 1113.5
0.11 | 511 | 986.5 | 1138.5
0.12 | 513 | 1013.5 | 1146
0.13 | 507.5 | 1019.5 | 1156
0.14 | 495.5 | 1038 | 1177.5
0.15 | 482 | 1068 | 1188.5
0.16 | 468 | 1082.5 | 1198
0.17 | 447 | 1096.5 | 1195
0.18 | 432 | 1095.5 | 1202
0.19 | 416 | 1107 | 1213.5
0.2 | 395 | 1135.5 | 1223
0.21 | 384.5 | 1135.5 | 1214
0.22 | 357 | 1130 | 1211.5
0.23 | 325.5 | 1132.5 | 1217
0.24 | 315 | 1139.5 | 1214.5
0.25 | 299.5 | 1137.5 | 1213.5
0.26 | 287.5 | 1134.5 | 1193.5
0.27 | 269.5 | 1128 | 1187.5
0.28 | 240 | 1122.5 | 1193
0.29 | 227 | 1127 | 1183.5
0.3 | 226 | 1121 | 1173.5
0.31 | 211 | 1106 | 1157.5
0.32 | 195 | 1089.5 | 1151.5
0.33 | 180.5 | 1080.5 | 1144
0.34 | 156 | 1071.5 | 1124
0.35 | 164 | 1054.5 | 1099.5
0.36 | 160.5 | 1040 | 1095.5
0.37 | 133.5 | 1021 | 1088
0.38 | 124.5 | 1001.5 | 1057
0.39 | 113.5 | 982.5 | 1041.5
0.4 | 120.5 | 959 | 1017
0.41 | 114.5 | 934.5 | 1006
0.42 | 95 | 918 | 991.5
0.43 | 86 | 895 | 961.5
0.44 | 94 | 863 | 943.5
0.45 | 97 | 839 | 917.5
0.46 | 82 | 809.5 | 886
0.47 | 72 | 779 | 875
0.48 | 65.5 | 753 | 850
0.49 | 84.5 | 721 | 820
0.5 | 101 | 702 | 820