## IDS-VDS Characteristic (mA-mm)
VGS (V) | VDS = 0.100 V | VDS = 0.500 V | VDS = 0.900 V
-0.75 | 0.00034182 | 0.0013031 | 0.0041867
-0.74 | 0.00032375 | 0.001264 | 0.0040815
-0.73 | 0.00031227 | 0.0012153 | 0.0039534
-0.72 | 0.00028984 | 0.0011694 | 0.0038374
-0.71 | 0.00027629 | 0.0011363 | 0.003754
-0.7 | 0.00026434 | 0.0011056 | 0.0036195
-0.69 | 0.00025433 | 0.0010587 | 0.0035285
-0.68 | 0.00024107 | 0.0010203 | 0.0034094
-0.67 | 0.00023011 | 0.0009771 | 0.0033189
-0.66 | 0.00022061 | 0.0009471 | 0.0032165
-0.65 | 0.00020965 | 0.0009145 | 0.0031116
-0.64 | 0.00020158 | 0.0008822 | 0.0030096
-0.63 | 0.00019309 | 0.0008531 | 0.0029231
-0.62 | 0.00018429 | 0.000817 | 0.0028139
-0.61 | 0.00017724 | 0.0007899 | 0.0027493
-0.6 | 0.00016916 | 0.000761 | 0.0026567
-0.59 | 0.0001603 | 0.0007341 | 0.0025597
-0.58 | 0.00015457 | 0.0007065 | 0.0025045
-0.57 | 0.00014746 | 0.0006774 | 0.0024122
-0.56 | 0.00014176 | 0.0006562 | 0.0023528
-0.55 | 0.00013425 | 0.0006365 | 0.0022768
-0.54 | 0.00012883 | 0.0006091 | 0.0022069
-0.53 | 0.00012237 | 0.0005941 | 0.0021369
-0.52 | 0.0001183 | 0.0005727 | 0.0020939
-0.51 | 0.00011385 | 0.0005575 | 0.0020428
-0.5 | 0.00011045 | 0.0005479 | 0.0019881
-0.49 | 0.00010712 | 0.0005348 | 0.0019466
-0.48 | 0.00010392 | 0.0005252 | 0.0019402
-0.47 | 0.00010377 | 0.0005249 | 0.0019185
-0.46 | 0.00010472 | 0.0005239 | 0.0019359
-0.45 | 0.00010795 | 0.0005343 | 0.0019638
-0.44 | 0.00011363 | 0.0005519 | 0.0020204
-0.43 | 0.00012262 | 0.000585 | 0.0021395
-0.42 | 0.00013713 | 0.0006362 | 0.0023305
-0.41 | 0.00015968 | 0.0007119 | 0.0026012
-0.4 | 0.00019072 | 0.0008269 | 0.0030032
-0.39 | 0.00023506 | 0.0009945 | 0.0036017
-0.38 | 0.00029804 | 0.0012188 | 0.0044255
-0.37 | 0.0003858 | 0.0015329 | 0.0056113
-0.36 | 0.0005058 | 0.0019764 | 0.007345
-0.35 | 0.0007124 | 0.0025911 | 0.009702
-0.34 | 0.000957 | 0.0034475 | 0.01295
-0.33 | 0.0012877 | 0.0046183 | 0.017507
-0.32 | 0.0017462 | 0.006396 | 0.023858
-0.31 | 0.0023687 | 0.00863 | 0.032513
-0.3 | 0.0032256 | 0.011735 | 0.04473
-0.29 | 0.004408 | 0.016057 | 0.06152
-0.28 | 0.006205 | 0.021904 | 0.08416
-0.27 | 0.008462 | 0.030079 | 0.11522
-0.26 | 0.011522 | 0.040835 | 0.15746
-0.25 | 0.015667 | 0.056038 | 0.21476
-0.24 | 0.021249 | 0.07699 | 0.29096
-0.23 | 0.029042 | 0.10458 | 0.39598
-0.22 | 0.039332 | 0.14047 | 0.53438
-0.21 | 0.053328 | 0.19035 | 0.7181
-0.2 | 0.07366 | 0.25743 | 0.9666
-0.19 | 0.09935 | 0.34578 | 1.2969
-0.18 | 0.13422 | 0.46496 | 1.7257
-0.17 | 0.18104 | 0.6244 | 2.2885
-0.16 | 0.24149 | 0.8312 | 2.9891
-0.15 | 0.32504 | 1.1005 | 3.9199
-0.14 | 0.43444 | 1.4589 | 5.0613
-0.13 | 0.5793 | 1.9218 | 6.543
-0.12 | 0.7683 | 2.5131 | 8.275
-0.11 | 1.019 | 3.2538 | 10.408
-0.1 | 1.3381 | 4.2175 | 12.955
-0.09 | 1.7631 | 5.4149 | 15.985
-0.08 | 2.3006 | 6.878 | 19.452
-0.07 | 2.973 | 8.691 | 23.362
-0.06 | 3.8278 | 10.821 | 27.835
-0.05 | 4.8798 | 13.478 | 32.928
-0.04 | 6.136 | 16.534 | 38.42
-0.03 | 7.683 | 20.025 | 44.35
-0.02 | 9.541 | 24.137 | 50.962
-0.01 | 11.689 | 28.595 | 58.17
0 | 14.239 | 33.759 | 65.72
0.01 | 17.082 | 39.376 | 73.78
0.02 | 20.26 | 45.398 | 82.14
0.03 | 23.888 | 51.933 | 90.91
0.04 | 27.736 | 59.16 | 100.22
0.05 | 31.923 | 66.46 | 109.76
0.06 | 36.365 | 74.5 | 119.63
0.07 | 41.067 | 82.94 | 130.07
0.08 | 45.9 | 91.56 | 140.39
0.09 | 50.907 | 100.69 | 151.2
0.1 | 55.997 | 109.96 | 162.19
0.11 | 60.95 | 119.58 | 173.4
0.12 | 66.22 | 129.53 | 184.69
0.13 | 71.35 | 139.75 | 196.42
0.14 | 76.32 | 149.93 | 207.99
0.15 | 81.25 | 160.43 | 219.71
0.16 | 86.08 | 171.28 | 231.85
0.17 | 90.7 | 182.11 | 243.54
0.18 | 95.25 | 193.07 | 255.71
0.19 | 99.51 | 204.06 | 267.84
0.2 | 103.65 | 215.29 | 279.99
0.21 | 107.53 | 226.72 | 292.32
0.22 | 111.18 | 238.07 | 304.3
0.23 | 114.72 | 249.48 | 316.64
0.24 | 118.07 | 260.76 | 328.78
0.25 | 121.26 | 272.31 | 341.06
0.26 | 124.14 | 283.69 | 353.03
0.27 | 126.85 | 295.08 | 365.11
0.28 | 129.46 | 306.34 | 377.09
0.29 | 132.06 | 317.68 | 389.03
0.3 | 134.37 | 328.98 | 401.04
0.31 | 136.53 | 340.11 | 412.61
0.32 | 138.44 | 351.18 | 424.19
0.33 | 140.25 | 362.08 | 435.86
0.34 | 142.28 | 372.98 | 447.25
0.35 | 143.87 | 383.68 | 458.6
0.36 | 145.35 | 394.22 | 469.5
0.37 | 146.83 | 404.81 | 480.66
0.38 | 148.07 | 414.89 | 491.41
0.39 | 149.57 | 424.95 | 502.04
0.4 | 150.74 | 434.72 | 512.39
0.41 | 151.76 | 444.34 | 522.63
0.42 | 152.8 | 453.82 | 532.81
0.43 | 154.04 | 462.94 | 542.72
0.44 | 154.91 | 471.81 | 552.31
0.45 | 155.81 | 480.44 | 561.65
0.46 | 156.56 | 488.9 | 570.9
0.47 | 157.25 | 496.93 | 579.8
0.48 | 158.37 | 504.78 | 588.5
0.49 | 159 | 512.25 | 597.2
0.5 | 159.51 | 519.47 | 605.4

## Tranconductance (mS-mm)
VGS (V) | VDS = 0.100 V | VDS = 0.500 V | VDS = 0.900 V
-0.75 | -0.001807 | -0.00391 | -0.01052
-0.74 | -0.0014775 | -0.00439 | -0.011665
-0.73 | -0.0016955 | -0.00473 | -0.012205
-0.72 | -0.001799 | -0.00395 | -0.00997
-0.71 | -0.001275 | -0.00319 | -0.010895
-0.7 | -0.001098 | -0.00388 | -0.011275
-0.69 | -0.0011635 | -0.004265 | -0.010505
-0.68 | -0.001211 | -0.00408 | -0.01048
-0.67 | -0.001023 | -0.00366 | -0.009645
-0.66 | -0.001023 | -0.00313 | -0.010365
-0.65 | -0.0009515 | -0.003245 | -0.010345
-0.64 | -0.000828 | -0.00307 | -0.009425
-0.63 | -0.0008645 | -0.00326 | -0.009785
-0.62 | -0.0007925 | -0.00316 | -0.00869
-0.61 | -0.0007565 | -0.0028 | -0.00786
-0.6 | -0.000847 | -0.00279 | -0.00948
-0.59 | -0.0007295 | -0.002725 | -0.00761
-0.58 | -0.000642 | -0.002835 | -0.007375
-0.57 | -0.0006405 | -0.002515 | -0.007585
-0.56 | -0.0006605 | -0.002045 | -0.00677
-0.55 | -0.0006465 | -0.002355 | -0.007295
-0.54 | -0.000594 | -0.00212 | -0.006995
-0.53 | -0.0005265 | -0.00182 | -0.00565
-0.52 | -0.000426 | -0.00183 | -0.004705
-0.51 | -0.0003925 | -0.00124 | -0.00529
-0.5 | -0.0003365 | -0.001135 | -0.00481
-0.49 | -0.0003265 | -0.001135 | -0.002395
-0.48 | -0.0001675 | -0.000495 | -0.001405
-0.47 | 4e-05 | -6.5e-05 | -0.000215
-0.46 | 0.000209 | 0.00047 | 0.002265
-0.45 | 0.0004455 | 0.0014 | 0.004225
-0.44 | 0.0007335 | 0.002535 | 0.008785
-0.43 | 0.001175 | 0.004215 | 0.015505
-0.42 | 0.001853 | 0.006345 | 0.023085
-0.41 | 0.0026795 | 0.009535 | 0.033635
-0.4 | 0.003769 | 0.01413 | 0.050025
-0.39 | 0.005366 | 0.019595 | 0.071115
-0.38 | 0.007537 | 0.02692 | 0.10048
-0.37 | 0.010388 | 0.03788 | 0.145975
-0.36 | 0.01633 | 0.05291 | 0.204535
-0.35 | 0.02256 | 0.073555 | 0.28025
-0.34 | 0.028765 | 0.10136 | 0.39025
-0.33 | 0.03946 | 0.147425 | 0.5454
-0.32 | 0.05405 | 0.200585 | 0.7503
-0.31 | 0.07397 | 0.26695 | 1.0436
-0.3 | 0.101965 | 0.37135 | 1.45035
-0.29 | 0.14897 | 0.50845 | 1.9715
-0.28 | 0.2027 | 0.7011 | 2.685
-0.27 | 0.26585 | 0.94655 | 3.665
-0.26 | 0.36025 | 1.29795 | 4.977
-0.25 | 0.48635 | 1.80775 | 6.675
-0.24 | 0.66875 | 2.4271 | 9.061
-0.23 | 0.90415 | 3.174 | 12.171
-0.22 | 1.2143 | 4.2885 | 16.106
-0.21 | 1.7164 | 5.848 | 21.611
-0.2 | 2.3011 | 7.7715 | 28.94
-0.19 | 3.028 | 10.3765 | 37.955
-0.18 | 4.0845 | 13.931 | 49.58
-0.17 | 5.3635 | 18.312 | 63.17
-0.16 | 7.2 | 23.805 | 81.57
-0.15 | 9.6475 | 31.385 | 103.61
-0.14 | 12.713 | 41.065 | 131.155
-0.13 | 16.693 | 52.71 | 160.685
-0.12 | 21.985 | 66.6 | 193.25
-0.11 | 28.49 | 85.22 | 234
-0.1 | 37.205 | 108.055 | 278.85
-0.09 | 48.125 | 133.025 | 324.85
-0.08 | 60.495 | 163.805 | 368.85
-0.07 | 76.36 | 197.15 | 419.15
-0.06 | 95.34 | 239.35 | 478.3
-0.05 | 115.41 | 285.65 | 529.25
-0.04 | 140.16 | 327.35 | 571.1
-0.03 | 170.25 | 380.15 | 627.1
-0.02 | 200.3 | 428.5 | 691
-0.01 | 234.9 | 481.1 | 737.9
0 | 269.65 | 539.05 | 780.5
0.01 | 301.05 | 581.95 | 821
0.02 | 340.3 | 627.85 | 856.5
0.03 | 373.8 | 688.1 | 904
0.04 | 401.75 | 726.35 | 942.5
0.05 | 431.45 | 767 | 970.5
0.06 | 457.2 | 824 | 1015.5
0.07 | 476.75 | 853 | 1038
0.08 | 492 | 887.5 | 1056.5
0.09 | 504.85 | 920 | 1090
0.1 | 502.15 | 944.5 | 1110
0.11 | 511.15 | 978.5 | 1125
0.12 | 520 | 1008.5 | 1151
0.13 | 505 | 1020 | 1165
0.14 | 495 | 1034 | 1164.5
0.15 | 488 | 1067.5 | 1193
0.16 | 472.5 | 1084 | 1191.5
0.17 | 458.5 | 1089.5 | 1193
0.18 | 440.5 | 1097.5 | 1215
0.19 | 420 | 1111 | 1214
0.2 | 401 | 1133 | 1224
0.21 | 376.5 | 1139 | 1215.5
0.22 | 359.5 | 1138 | 1216
0.23 | 344.5 | 1134.5 | 1224
0.24 | 327 | 1141.5 | 1221
0.25 | 303.5 | 1146.5 | 1212.5
0.26 | 279.5 | 1138.5 | 1202.5
0.27 | 266 | 1132.5 | 1203
0.28 | 260.5 | 1130 | 1196
0.29 | 245.5 | 1132 | 1197.5
0.3 | 223.5 | 1121.5 | 1179
0.31 | 203.5 | 1110 | 1157.5
0.32 | 186 | 1098.5 | 1162.5
0.33 | 192 | 1090 | 1153
0.34 | 181 | 1080 | 1137
0.35 | 153.5 | 1062 | 1112.5
0.36 | 148 | 1056.5 | 1103
0.37 | 136 | 1033.5 | 1095.5
0.38 | 137 | 1007 | 1069
0.39 | 133.5 | 991.5 | 1049
0.4 | 109.5 | 969.5 | 1029.5
0.41 | 103 | 955 | 1021
0.42 | 114 | 930 | 1004.5
0.43 | 105.5 | 899.5 | 975
0.44 | 88.5 | 875 | 946.5
0.45 | 82.5 | 854.5 | 929.5
0.46 | 72 | 824.5 | 907.5
0.47 | 90.5 | 794 | 880
0.48 | 87.5 | 766 | 870
0.49 | 57 | 734.5 | 845
0.5 | 51 | 722 | 820