## IDS-VDS Characteristic (mA-mm)
VGS (V) | VDS = 0.100 V | VDS = 0.500 V | VDS = 0.900 V
-0.75 | 0.00037395 | 0.0015405 | 0.005097
-0.74 | 0.00035305 | 0.0014908 | 0.0049708
-0.73 | 0.00033667 | 0.0014284 | 0.0048115
-0.72 | 0.0003229 | 0.0013758 | 0.0046801
-0.71 | 0.00030744 | 0.0013225 | 0.0045196
-0.7 | 0.00029647 | 0.0012739 | 0.0043718
-0.69 | 0.00027983 | 0.0012307 | 0.0042364
-0.68 | 0.00026908 | 0.0011806 | 0.0040903
-0.67 | 0.00025568 | 0.0011418 | 0.003946
-0.66 | 0.00024277 | 0.0010989 | 0.0038481
-0.65 | 0.0002327 | 0.0010557 | 0.0037085
-0.64 | 0.00022096 | 0.0010033 | 0.0035923
-0.63 | 0.00021135 | 0.0009692 | 0.0034844
-0.62 | 0.00020151 | 0.0009415 | 0.0033598
-0.61 | 0.00019236 | 0.0009021 | 0.0032548
-0.6 | 0.00018322 | 0.0008696 | 0.0031352
-0.59 | 0.00017459 | 0.0008369 | 0.0030422
-0.58 | 0.00016694 | 0.0008015 | 0.0029343
-0.57 | 0.00016009 | 0.0007712 | 0.0028575
-0.56 | 0.00015331 | 0.0007458 | 0.0027613
-0.55 | 0.00014629 | 0.0007204 | 0.0026724
-0.54 | 0.000139 | 0.0006904 | 0.0025795
-0.53 | 0.00013286 | 0.000669 | 0.0025184
-0.52 | 0.00012757 | 0.0006451 | 0.0024326
-0.51 | 0.00012316 | 0.0006237 | 0.0023728
-0.5 | 0.00011812 | 0.0006045 | 0.0023067
-0.49 | 0.00011396 | 0.000586 | 0.0022494
-0.48 | 0.00011016 | 0.0005716 | 0.0021955
-0.47 | 0.00010967 | 0.0005633 | 0.0021718
-0.46 | 0.00010896 | 0.0005602 | 0.0021617
-0.45 | 0.00010983 | 0.0005606 | 0.0021626
-0.44 | 0.00011414 | 0.0005696 | 0.0022147
-0.43 | 0.00012213 | 0.0005944 | 0.0022835
-0.42 | 0.00013459 | 0.0006353 | 0.0024121
-0.41 | 0.00015267 | 0.0006981 | 0.0026249
-0.4 | 0.00017947 | 0.0007895 | 0.0029547
-0.39 | 0.00021754 | 0.000926 | 0.0034434
-0.38 | 0.00027255 | 0.0011144 | 0.0041396
-0.37 | 0.00034898 | 0.0013859 | 0.005093
-0.36 | 0.00045624 | 0.0017638 | 0.00655
-0.35 | 0.0006138 | 0.0022896 | 0.008528
-0.34 | 0.0008265 | 0.0030349 | 0.011283
-0.33 | 0.0011129 | 0.004039 | 0.015179
-0.32 | 0.0015114 | 0.0054686 | 0.02067
-0.31 | 0.0020565 | 0.0076 | 0.028232
-0.3 | 0.002816 | 0.01035 | 0.038731
-0.29 | 0.0038512 | 0.014082 | 0.053327
-0.28 | 0.0052668 | 0.019323 | 0.07339
-0.27 | 0.007658 | 0.026488 | 0.10061
-0.26 | 0.010446 | 0.036227 | 0.13835
-0.25 | 0.014233 | 0.049339 | 0.18879
-0.24 | 0.01938 | 0.06866 | 0.25642
-0.23 | 0.026496 | 0.0932 | 0.35269
-0.22 | 0.036055 | 0.12682 | 0.47635
-0.21 | 0.049009 | 0.17089 | 0.6454
-0.2 | 0.0683 | 0.23141 | 0.8721
-0.19 | 0.09237 | 0.31212 | 1.1695
-0.18 | 0.12522 | 0.4225 | 1.5639
-0.17 | 0.16862 | 0.56697 | 2.0823
-0.16 | 0.22646 | 0.7574 | 2.7294
-0.15 | 0.30481 | 1.0102 | 3.5953
-0.14 | 0.40869 | 1.3316 | 4.6953
-0.13 | 0.54527 | 1.7689 | 6.066
-0.12 | 0.729 | 2.3178 | 7.72
-0.11 | 0.9668 | 3.0323 | 9.773
-0.1 | 1.28 | 3.9342 | 12.217
-0.09 | 1.6842 | 5.0538 | 15.141
-0.08 | 2.2068 | 6.471 | 18.52
-0.07 | 2.8642 | 8.191 | 22.279
-0.06 | 3.6847 | 10.264 | 26.674
-0.05 | 4.7278 | 12.794 | 31.599
-0.04 | 5.95 | 15.732 | 37.002
-0.03 | 7.473 | 19.153 | 42.926
-0.02 | 9.294 | 23.129 | 49.345
-0.01 | 11.444 | 27.605 | 56.27
0 | 13.915 | 32.605 | 63.94
0.01 | 16.773 | 38.157 | 71.74
0.02 | 19.927 | 44.095 | 80.13
0.03 | 23.475 | 50.716 | 88.89
0.04 | 27.357 | 57.64 | 98.01
0.05 | 31.488 | 65.16 | 107.49
0.06 | 35.905 | 72.99 | 117.44
0.07 | 40.566 | 81.38 | 127.6
0.08 | 45.425 | 90.08 | 137.99
0.09 | 50.416 | 99.11 | 148.77
0.1 | 55.517 | 108.42 | 159.67
0.11 | 60.47 | 117.95 | 170.84
0.12 | 65.72 | 127.95 | 182.38
0.13 | 70.77 | 138.13 | 193.72
0.14 | 75.8 | 148.41 | 205.43
0.15 | 80.73 | 158.83 | 217.23
0.16 | 85.55 | 169.72 | 229.17
0.17 | 90.17 | 180.56 | 241.14
0.18 | 94.7 | 191.44 | 253.16
0.19 | 98.99 | 202.66 | 265.31
0.2 | 103.1 | 213.68 | 277.43
0.21 | 107.05 | 225.15 | 289.88
0.22 | 110.68 | 236.5 | 301.88
0.23 | 114.23 | 247.91 | 314.07
0.24 | 117.62 | 259.34 | 326.24
0.25 | 120.7 | 270.76 | 338.59
0.26 | 123.75 | 282.22 | 350.78
0.27 | 126.41 | 293.61 | 362.63
0.28 | 128.97 | 304.98 | 374.84
0.29 | 131.48 | 316.27 | 386.7
0.3 | 133.96 | 327.66 | 398.69
0.31 | 136.05 | 338.8 | 410.54
0.32 | 138.09 | 349.89 | 422.13
0.33 | 139.88 | 360.91 | 433.77
0.34 | 141.76 | 371.62 | 445.23
0.35 | 143.62 | 382.48 | 456.57
0.36 | 145.07 | 393 | 467.59
0.37 | 146.45 | 403.63 | 478.75
0.38 | 147.77 | 413.87 | 489.57
0.39 | 149.05 | 423.83 | 500.27
0.4 | 150.53 | 433.75 | 510.77
0.41 | 151.42 | 443.39 | 520.96
0.42 | 152.48 | 452.93 | 531.26
0.43 | 153.52 | 462.12 | 541.19
0.44 | 154.64 | 471.06 | 550.93
0.45 | 155.56 | 479.71 | 560.43
0.46 | 156.33 | 488.22 | 569.74
0.47 | 157.03 | 496.44 | 578.5
0.48 | 157.93 | 504.17 | 587.6
0.49 | 158.87 | 511.78 | 596.1
0.5 | 159.38 | 519.08 | 604.2

## Tranconductance (mS-mm)
VGS (V) | VDS = 0.100 V | VDS = 0.500 V | VDS = 0.900 V
-0.75 | -0.00209 | -0.00497 | -0.01262
-0.74 | -0.001864 | -0.005605 | -0.014275
-0.73 | -0.0015075 | -0.00575 | -0.014535
-0.72 | -0.0014615 | -0.005295 | -0.014595
-0.71 | -0.0013215 | -0.005095 | -0.015415
-0.7 | -0.0013805 | -0.00459 | -0.01416
-0.69 | -0.0013695 | -0.004665 | -0.014075
-0.68 | -0.0012075 | -0.004445 | -0.01452
-0.67 | -0.0013155 | -0.004085 | -0.01211
-0.66 | -0.001149 | -0.004305 | -0.011875
-0.65 | -0.0010905 | -0.00478 | -0.01279
-0.64 | -0.0010675 | -0.004325 | -0.011205
-0.63 | -0.0009725 | -0.00309 | -0.011625
-0.62 | -0.0009495 | -0.003355 | -0.01148
-0.61 | -0.0009145 | -0.003595 | -0.01123
-0.6 | -0.0008885 | -0.00326 | -0.01063
-0.59 | -0.000814 | -0.003405 | -0.010045
-0.58 | -0.000725 | -0.003285 | -0.009235
-0.57 | -0.0006815 | -0.002785 | -0.00865
-0.56 | -0.00069 | -0.00254 | -0.009255
-0.55 | -0.0007155 | -0.00277 | -0.00909
-0.54 | -0.0006715 | -0.00257 | -0.0077
-0.53 | -0.0005715 | -0.002265 | -0.007345
-0.52 | -0.000485 | -0.002265 | -0.00728
-0.51 | -0.0004725 | -0.00203 | -0.006295
-0.5 | -0.00046 | -0.001885 | -0.00617
-0.49 | -0.000398 | -0.001645 | -0.00556
-0.48 | -0.0002145 | -0.001135 | -0.00388
-0.47 | -6e-05 | -0.00057 | -0.00169
-0.46 | 8e-06 | -0.000135 | -0.00046
-0.45 | 0.000259 | 0.00047 | 0.00265
-0.44 | 0.000615 | 0.00169 | 0.006045
-0.43 | 0.0010225 | 0.003285 | 0.00987
-0.42 | 0.001527 | 0.005185 | 0.01707
-0.41 | 0.002244 | 0.00771 | 0.02713
-0.4 | 0.0032435 | 0.011395 | 0.040925
-0.39 | 0.004654 | 0.016245 | 0.059245
-0.38 | 0.006572 | 0.022995 | 0.08248
-0.37 | 0.0091845 | 0.03247 | 0.12052
-0.36 | 0.013241 | 0.045185 | 0.17175
-0.35 | 0.018513 | 0.063555 | 0.23665
-0.34 | 0.024955 | 0.08747 | 0.33255
-0.33 | 0.034245 | 0.121685 | 0.46935
-0.32 | 0.04718 | 0.17805 | 0.65265
-0.31 | 0.06523 | 0.24407 | 0.90305
-0.3 | 0.089735 | 0.3241 | 1.25475
-0.29 | 0.12254 | 0.44865 | 1.73295
-0.28 | 0.19034 | 0.6203 | 2.36415
-0.27 | 0.25896 | 0.8452 | 3.248
-0.26 | 0.32875 | 1.14255 | 4.409
-0.25 | 0.4467 | 1.62165 | 5.9035
-0.24 | 0.61315 | 2.19305 | 8.195
-0.23 | 0.83375 | 2.908 | 10.9965
-0.22 | 1.12565 | 3.8845 | 14.6355
-0.21 | 1.61225 | 5.2295 | 19.7875
-0.2 | 2.16805 | 7.0615 | 26.205
-0.19 | 2.846 | 9.5545 | 34.59
-0.18 | 3.8125 | 12.7425 | 45.64
-0.17 | 5.062 | 16.745 | 58.275
-0.16 | 6.8095 | 22.1615 | 75.65
-0.15 | 9.1115 | 28.71 | 98.295
-0.14 | 12.023 | 37.935 | 123.535
-0.13 | 16.0155 | 49.31 | 151.235
-0.12 | 21.0765 | 63.17 | 185.35
-0.11 | 27.55 | 80.82 | 224.85
-0.1 | 35.87 | 101.075 | 268.4
-0.09 | 46.34 | 126.84 | 315.15
-0.08 | 59 | 156.86 | 356.9
-0.07 | 73.895 | 189.65 | 407.7
-0.06 | 93.18 | 230.15 | 466
-0.05 | 113.265 | 273.4 | 516.4
-0.04 | 137.26 | 317.95 | 566.35
-0.03 | 167.2 | 369.85 | 617.15
-0.02 | 198.55 | 422.6 | 667.2
-0.01 | 231.05 | 473.8 | 729.75
0 | 266.45 | 527.6 | 773.5
0.01 | 300.6 | 574.5 | 809.5
0.02 | 335.1 | 627.95 | 857.5
0.03 | 371.5 | 677.25 | 894
0.04 | 400.65 | 722.2 | 930
0.05 | 427.4 | 767.5 | 971.5
0.06 | 453.9 | 811 | 1005.5
0.07 | 476 | 854.5 | 1027.5
0.08 | 492.5 | 886.5 | 1058.5
0.09 | 504.6 | 917 | 1084
0.1 | 502.7 | 942 | 1103.5
0.11 | 510.15 | 976.5 | 1135.5
0.12 | 515 | 1009 | 1144
0.13 | 504 | 1023 | 1152.5
0.14 | 498 | 1035 | 1175.5
0.15 | 487.5 | 1065.5 | 1187
0.16 | 472 | 1086.5 | 1195.5
0.17 | 457.5 | 1086 | 1199.5
0.18 | 441 | 1105 | 1208.5
0.19 | 420 | 1112 | 1213.5
0.2 | 403 | 1124.5 | 1228.5
0.21 | 379 | 1141 | 1222.5
0.22 | 359 | 1138 | 1209.5
0.23 | 347 | 1142 | 1218
0.24 | 323.5 | 1142.5 | 1226
0.25 | 306.5 | 1144 | 1227
0.26 | 285.5 | 1142.5 | 1202
0.27 | 261 | 1138 | 1203
0.28 | 253.5 | 1133 | 1203.5
0.29 | 249.5 | 1134 | 1192.5
0.3 | 228.5 | 1126.5 | 1192
0.31 | 206.5 | 1111.5 | 1172
0.32 | 191.5 | 1105.5 | 1161.5
0.33 | 183.5 | 1086.5 | 1155
0.34 | 187 | 1078.5 | 1140
0.35 | 165.5 | 1069 | 1118
0.36 | 141.5 | 1057.5 | 1109
0.37 | 135 | 1043.5 | 1099
0.38 | 130 | 1010 | 1076
0.39 | 138 | 994 | 1060
0.4 | 118.5 | 978 | 1034.5
0.41 | 97.5 | 959 | 1024.5
0.42 | 105 | 936.5 | 1011.5
0.43 | 108 | 906.5 | 983.5
0.44 | 102 | 879.5 | 962
0.45 | 84.5 | 858 | 940.5
0.46 | 73.5 | 836.5 | 903.5
0.47 | 80 | 797.5 | 893
0.48 | 92 | 767 | 880
0.49 | 72.5 | 745.5 | 830
0.5 | 51 | 730 | 810