## IDS-VDS Characteristic (mA-mm)
VGS (V) | VDS = 0.100 V | VDS = 0.500 V | VDS = 0.900 V
-0.75 | 0.00038004 | 0.0015729 | 0.005233
-0.74 | 0.00036251 | 0.0015161 | 0.005058
-0.73 | 0.00034593 | 0.0014624 | 0.0049261
-0.72 | 0.00033188 | 0.001412 | 0.0047627
-0.71 | 0.00031635 | 0.0013669 | 0.0046211
-0.7 | 0.00030296 | 0.0013162 | 0.004473
-0.69 | 0.00028793 | 0.0012578 | 0.0043402
-0.68 | 0.00027415 | 0.0012164 | 0.004209
-0.67 | 0.00026103 | 0.0011685 | 0.0041074
-0.66 | 0.00024936 | 0.0011286 | 0.0039615
-0.65 | 0.00023806 | 0.001081 | 0.0038156
-0.64 | 0.0002277 | 0.0010465 | 0.0037075
-0.63 | 0.00021708 | 0.0010034 | 0.003582
-0.62 | 0.00020667 | 0.0009683 | 0.0034688
-0.61 | 0.00019759 | 0.0009348 | 0.0033522
-0.6 | 0.0001873 | 0.0008984 | 0.0032568
-0.59 | 0.00017786 | 0.0008674 | 0.0031524
-0.58 | 0.00017116 | 0.0008355 | 0.0030543
-0.57 | 0.00016193 | 0.0008059 | 0.0029483
-0.56 | 0.00015447 | 0.0007737 | 0.0028583
-0.55 | 0.00014775 | 0.0007466 | 0.0027609
-0.54 | 0.0001402 | 0.0007183 | 0.0026615
-0.53 | 0.00013368 | 0.0006958 | 0.0025814
-0.52 | 0.00012907 | 0.0006672 | 0.0024992
-0.51 | 0.00012301 | 0.0006464 | 0.0024261
-0.5 | 0.00011882 | 0.0006248 | 0.0023689
-0.49 | 0.00011507 | 0.0006075 | 0.0023131
-0.48 | 0.00011128 | 0.0005949 | 0.0022681
-0.47 | 0.00011023 | 0.0005834 | 0.0022382
-0.46 | 0.00010866 | 0.000579 | 0.0022143
-0.45 | 0.00011089 | 0.0005815 | 0.002224
-0.44 | 0.00011475 | 0.0005937 | 0.0022588
-0.43 | 0.00012226 | 0.0006146 | 0.0023407
-0.42 | 0.00013426 | 0.0006566 | 0.0024789
-0.41 | 0.0001524 | 0.0007203 | 0.0027049
-0.4 | 0.00017928 | 0.0008126 | 0.003027
-0.39 | 0.00021745 | 0.0009472 | 0.003514
-0.38 | 0.00027097 | 0.0011413 | 0.0042032
-0.37 | 0.000348 | 0.0014155 | 0.0052148
-0.36 | 0.00045365 | 0.0017972 | 0.006717
-0.35 | 0.0006374 | 0.0023336 | 0.008727
-0.34 | 0.0008547 | 0.0030761 | 0.011571
-0.33 | 0.0011481 | 0.0041095 | 0.015513
-0.32 | 0.0015539 | 0.0055455 | 0.02103
-0.31 | 0.002113 | 0.007746 | 0.028658
-0.3 | 0.0028901 | 0.010498 | 0.039466
-0.29 | 0.0039591 | 0.014333 | 0.054037
-0.28 | 0.0054117 | 0.019544 | 0.07467
-0.27 | 0.007757 | 0.026871 | 0.10237
-0.26 | 0.010575 | 0.036652 | 0.13985
-0.25 | 0.014411 | 0.050325 | 0.19133
-0.24 | 0.019643 | 0.06973 | 0.26143
-0.23 | 0.026832 | 0.09429 | 0.35479
-0.22 | 0.036342 | 0.12797 | 0.48307
-0.21 | 0.049531 | 0.17356 | 0.6533
-0.2 | 0.06887 | 0.23473 | 0.8802
-0.19 | 0.09334 | 0.31659 | 1.1859
-0.18 | 0.12612 | 0.4261 | 1.5815
-0.17 | 0.17041 | 0.5716 | 2.0906
-0.16 | 0.22923 | 0.7658 | 2.7571
-0.15 | 0.30689 | 1.0144 | 3.6174
-0.14 | 0.41287 | 1.3545 | 4.711
-0.13 | 0.55026 | 1.7808 | 6.062
-0.12 | 0.7357 | 2.3376 | 7.758
-0.11 | 0.9687 | 3.0602 | 9.807
-0.1 | 1.2873 | 3.9604 | 12.231
-0.09 | 1.6958 | 5.1063 | 15.206
-0.08 | 2.2147 | 6.523 | 18.494
-0.07 | 2.8731 | 8.268 | 22.363
-0.06 | 3.6993 | 10.324 | 26.738
-0.05 | 4.7327 | 12.865 | 31.683
-0.04 | 5.966 | 15.851 | 37.036
-0.03 | 7.505 | 19.261 | 42.978
-0.02 | 9.3 | 23.251 | 49.401
-0.01 | 11.476 | 27.714 | 56.378
0 | 13.979 | 32.758 | 63.99
0.01 | 16.818 | 38.36 | 71.91
0.02 | 19.963 | 44.378 | 80.15
0.03 | 23.55 | 50.887 | 88.97
0.04 | 27.408 | 58.01 | 98.15
0.05 | 31.577 | 65.35 | 107.63
0.06 | 36.037 | 73.38 | 117.55
0.07 | 40.702 | 81.8 | 127.69
0.08 | 45.592 | 90.55 | 138.13
0.09 | 50.555 | 99.6 | 148.87
0.1 | 55.645 | 108.83 | 159.81
0.11 | 60.65 | 118.55 | 170.98
0.12 | 65.82 | 128.55 | 182.25
0.13 | 70.97 | 138.65 | 193.92
0.14 | 76.1 | 148.98 | 205.54
0.15 | 80.99 | 159.53 | 217.27
0.16 | 85.87 | 170.34 | 229.43
0.17 | 90.44 | 181.2 | 241.2
0.18 | 94.93 | 192.28 | 253.3
0.19 | 99.25 | 203.23 | 265.46
0.2 | 103.43 | 214.54 | 277.6
0.21 | 107.41 | 225.91 | 289.84
0.22 | 111.16 | 237.28 | 302.1
0.23 | 114.68 | 248.75 | 314.24
0.24 | 117.92 | 260.1 | 326.49
0.25 | 121.12 | 271.68 | 338.81
0.26 | 124.11 | 283.09 | 350.75
0.27 | 126.85 | 294.51 | 362.92
0.28 | 129.73 | 305.79 | 374.94
0.29 | 131.99 | 317.11 | 386.94
0.3 | 134.25 | 328.49 | 398.95
0.31 | 136.46 | 339.72 | 410.63
0.32 | 138.48 | 350.79 | 422.39
0.33 | 140.6 | 361.65 | 433.91
0.34 | 142.3 | 372.64 | 445.42
0.35 | 143.82 | 383.39 | 456.69
0.36 | 145.43 | 394.01 | 467.77
0.37 | 147.19 | 404.58 | 478.95
0.38 | 148.47 | 414.73 | 489.79
0.39 | 149.73 | 424.78 | 500.52
0.4 | 150.86 | 434.67 | 510.76
0.41 | 152.04 | 444.4 | 521.21
0.42 | 153.45 | 453.88 | 531.45
0.43 | 154.29 | 463.07 | 541.33
0.44 | 155.16 | 472.02 | 551.17
0.45 | 156.07 | 480.76 | 560.48
0.46 | 156.91 | 489.27 | 569.92
0.47 | 157.95 | 497.32 | 578.6
0.48 | 158.57 | 505.26 | 587.6
0.49 | 159.17 | 512.81 | 596.2
0.5 | 160.04 | 520.2 | 604.2

## Tranconductance (mS-mm)
VGS (V) | VDS = 0.100 V | VDS = 0.500 V | VDS = 0.900 V
-0.75 | -0.001753 | -0.00568 | -0.0175
-0.74 | -0.0017055 | -0.005525 | -0.015345
-0.73 | -0.0015315 | -0.005205 | -0.014765
-0.72 | -0.001479 | -0.004775 | -0.01525
-0.71 | -0.001446 | -0.00479 | -0.014485
-0.7 | -0.001421 | -0.005455 | -0.014045
-0.69 | -0.0014405 | -0.00499 | -0.0132
-0.68 | -0.001345 | -0.004465 | -0.01164
-0.67 | -0.0012395 | -0.00439 | -0.012375
-0.66 | -0.0011485 | -0.004375 | -0.01459
-0.65 | -0.001083 | -0.004105 | -0.0127
-0.64 | -0.001049 | -0.00388 | -0.01168
-0.63 | -0.0010515 | -0.00391 | -0.011935
-0.62 | -0.0009745 | -0.00343 | -0.01149
-0.61 | -0.0009685 | -0.003495 | -0.0106
-0.6 | -0.0009865 | -0.00337 | -0.00999
-0.59 | -0.000807 | -0.003145 | -0.010125
-0.58 | -0.0007965 | -0.003075 | -0.010205
-0.57 | -0.0008345 | -0.00309 | -0.0098
-0.56 | -0.000709 | -0.002965 | -0.00937
-0.55 | -0.0007135 | -0.00277 | -0.00984
-0.54 | -0.0007035 | -0.00254 | -0.008975
-0.53 | -0.0005565 | -0.002555 | -0.008115
-0.52 | -0.0005335 | -0.00247 | -0.007765
-0.51 | -0.0005125 | -0.00212 | -0.006515
-0.5 | -0.000397 | -0.001945 | -0.00565
-0.49 | -0.000377 | -0.001495 | -0.00504
-0.48 | -0.000242 | -0.001205 | -0.003745
-0.47 | -0.000131 | -0.000795 | -0.00269
-0.46 | 3.3e-05 | -9.5e-05 | -0.00071
-0.45 | 0.0003045 | 0.000735 | 0.002225
-0.44 | 0.0005685 | 0.001655 | 0.005835
-0.43 | 0.0009755 | 0.003145 | 0.011005
-0.42 | 0.001507 | 0.005285 | 0.01821
-0.41 | 0.002251 | 0.0078 | 0.027405
-0.4 | 0.0032525 | 0.011345 | 0.040455
-0.39 | 0.0045845 | 0.016435 | 0.05881
-0.38 | 0.0065275 | 0.023415 | 0.08504
-0.37 | 0.009134 | 0.032795 | 0.12569
-0.36 | 0.01447 | 0.045905 | 0.17561
-0.35 | 0.0200525 | 0.063945 | 0.2427
-0.34 | 0.025535 | 0.088795 | 0.3393
-0.33 | 0.03496 | 0.12347 | 0.47295
-0.32 | 0.048245 | 0.181825 | 0.65725
-0.31 | 0.06681 | 0.247625 | 0.9218
-0.3 | 0.092305 | 0.32935 | 1.26895
-0.29 | 0.12608 | 0.4523 | 1.7602
-0.28 | 0.189895 | 0.6269 | 2.41665
-0.27 | 0.258165 | 0.8554 | 3.259
-0.26 | 0.3327 | 1.1727 | 4.448
-0.25 | 0.4534 | 1.6539 | 6.079
-0.24 | 0.62105 | 2.19825 | 8.173
-0.23 | 0.83495 | 2.912 | 11.082
-0.22 | 1.13495 | 3.9635 | 14.9255
-0.21 | 1.6264 | 5.338 | 19.8565
-0.2 | 2.19045 | 7.1515 | 26.63
-0.19 | 2.8625 | 9.5685 | 35.065
-0.18 | 3.8535 | 12.7505 | 45.235
-0.17 | 5.1555 | 16.985 | 58.78
-0.16 | 6.824 | 22.14 | 76.34
-0.15 | 9.182 | 29.435 | 97.695
-0.14 | 12.1685 | 38.32 | 122.23
-0.13 | 16.1415 | 49.155 | 152.35
-0.12 | 20.922 | 63.97 | 187.25
-0.11 | 27.58 | 81.14 | 223.65
-0.1 | 36.355 | 102.305 | 269.95
-0.09 | 46.37 | 128.13 | 313.15
-0.08 | 58.865 | 158.085 | 357.85
-0.07 | 74.23 | 190.05 | 412.2
-0.06 | 92.98 | 229.85 | 466
-0.05 | 113.335 | 276.35 | 514.9
-0.04 | 138.615 | 319.8 | 564.75
-0.03 | 166.7 | 370 | 618.25
-0.02 | 198.55 | 422.65 | 670
-0.01 | 233.95 | 475.35 | 729.45
0 | 267.1 | 532.3 | 776.6
0.01 | 299.2 | 581 | 808
0.02 | 336.6 | 626.35 | 853
0.03 | 372.25 | 681.6 | 900
0.04 | 401.35 | 723.15 | 933
0.05 | 431.45 | 768.5 | 970
0.06 | 456.25 | 822.5 | 1003
0.07 | 477.75 | 858.5 | 1029
0.08 | 492.65 | 890 | 1059
0.09 | 502.65 | 914 | 1084
0.1 | 504.75 | 947.5 | 1105.5
0.11 | 508.75 | 986 | 1122
0.12 | 516 | 1005 | 1147
0.13 | 514 | 1021.5 | 1164.5
0.14 | 501 | 1044 | 1167.5
0.15 | 488.5 | 1068 | 1194.5
0.16 | 472.5 | 1083.5 | 1196.5
0.17 | 453 | 1097 | 1193.5
0.18 | 440.5 | 1101.5 | 1213
0.19 | 425 | 1113 | 1215
0.2 | 408 | 1134 | 1219
0.21 | 386.5 | 1137 | 1225
0.22 | 363.5 | 1142 | 1220
0.23 | 338 | 1141 | 1219.5
0.24 | 322 | 1146.5 | 1228.5
0.25 | 309.5 | 1149.5 | 1213
0.26 | 286.5 | 1141.5 | 1205.5
0.27 | 281 | 1135 | 1209.5
0.28 | 257 | 1130 | 1201
0.29 | 226 | 1135 | 1200.5
0.3 | 223.5 | 1130.5 | 1184.5
0.31 | 211.5 | 1115 | 1172
0.32 | 207 | 1096.5 | 1164
0.33 | 191 | 1092.5 | 1151.5
0.34 | 161 | 1087 | 1139
0.35 | 156.5 | 1068.5 | 1117.5
0.36 | 168.5 | 1059.5 | 1113
0.37 | 152 | 1036 | 1101
0.38 | 127 | 1010 | 1078.5
0.39 | 119.5 | 997 | 1048.5
0.4 | 115.5 | 981 | 1034.5
0.41 | 129.5 | 960.5 | 1034.5
0.42 | 112.5 | 933.5 | 1006
0.43 | 85.5 | 907 | 986
0.44 | 89 | 884.5 | 957.5
0.45 | 87.5 | 862.5 | 937.5
0.46 | 94 | 828 | 906
0.47 | 83 | 799.5 | 884
0.48 | 61 | 774.5 | 880
0.49 | 73.5 | 747 | 830
0.5 | 87 | 739 | 800