## IDS-VDS Characteristic (mA-mm)
VGS (V) | VDS = 0.100 V | VDS = 0.500 V | VDS = 0.900 V
-0.75 | 0.00030715 | 0.0012131 | 0.0038615
-0.74 | 0.00029479 | 0.0011706 | 0.0037559
-0.73 | 0.00028265 | 0.001137 | 0.0036413
-0.72 | 0.00026926 | 0.0010907 | 0.003528
-0.71 | 0.0002582 | 0.0010561 | 0.0034269
-0.7 | 0.00024464 | 0.0010139 | 0.0033293
-0.69 | 0.00023365 | 0.0009818 | 0.0032314
-0.68 | 0.00022372 | 0.0009542 | 0.0031457
-0.67 | 0.00021312 | 0.0009147 | 0.0030489
-0.66 | 0.00020393 | 0.0008811 | 0.0029536
-0.65 | 0.0001962 | 0.0008432 | 0.0028624
-0.64 | 0.0001857 | 0.0008148 | 0.0027713
-0.63 | 0.00017927 | 0.0007873 | 0.0026903
-0.62 | 0.00017277 | 0.0007602 | 0.002599
-0.61 | 0.00016405 | 0.0007307 | 0.0025171
-0.6 | 0.00015729 | 0.0007052 | 0.0024368
-0.59 | 0.00015148 | 0.0006825 | 0.0023656
-0.58 | 0.00014321 | 0.000654 | 0.002309
-0.57 | 0.00013611 | 0.0006302 | 0.0022294
-0.56 | 0.00012966 | 0.0006105 | 0.0021678
-0.55 | 0.00012394 | 0.0005887 | 0.002107
-0.54 | 0.0001196 | 0.0005663 | 0.0020397
-0.53 | 0.00011387 | 0.000548 | 0.0019946
-0.52 | 0.00010959 | 0.0005316 | 0.0019343
-0.51 | 0.00010617 | 0.0005173 | 0.0018869
-0.5 | 0.00010252 | 0.0005023 | 0.001841
-0.49 | 9.939e-05 | 0.00049623 | 0.0018079
-0.48 | 9.816e-05 | 0.0004907 | 0.001788
-0.47 | 9.757e-05 | 0.000485 | 0.0017822
-0.46 | 9.829e-05 | 0.00048838 | 0.0017879
-0.45 | 0.00010213 | 0.00049828 | 0.0018345
-0.44 | 0.00010792 | 0.00052432 | 0.0019083
-0.43 | 0.00011742 | 0.0005598 | 0.0020329
-0.42 | 0.00013274 | 0.0006148 | 0.0022232
-0.41 | 0.00015442 | 0.0006962 | 0.0025084
-0.4 | 0.00018654 | 0.0008134 | 0.0029349
-0.39 | 0.00023199 | 0.0009806 | 0.003533
-0.38 | 0.00029442 | 0.0012202 | 0.0044072
-0.37 | 0.00038319 | 0.0015463 | 0.0056099
-0.36 | 0.00050599 | 0.0020029 | 0.007384
-0.35 | 0.0007139 | 0.0026388 | 0.009744
-0.34 | 0.0009622 | 0.0035268 | 0.013142
-0.33 | 0.0012949 | 0.004726 | 0.017766
-0.32 | 0.0017553 | 0.006571 | 0.024281
-0.31 | 0.0023837 | 0.008873 | 0.03298
-0.3 | 0.0032521 | 0.012115 | 0.04556
-0.29 | 0.0044527 | 0.016425 | 0.06243
-0.28 | 0.006319 | 0.022509 | 0.08538
-0.27 | 0.008627 | 0.030724 | 0.11701
-0.26 | 0.01169 | 0.042118 | 0.15959
-0.25 | 0.015928 | 0.05778 | 0.21757
-0.24 | 0.021665 | 0.07844 | 0.29625
-0.23 | 0.029507 | 0.10605 | 0.40105
-0.22 | 0.039981 | 0.14394 | 0.54315
-0.21 | 0.054388 | 0.19472 | 0.7326
-0.2 | 0.07526 | 0.26259 | 0.982
-0.19 | 0.1018 | 0.3541 | 1.3116
-0.18 | 0.13736 | 0.47443 | 1.7567
-0.17 | 0.18471 | 0.6371 | 2.3125
-0.16 | 0.24775 | 0.8438 | 3.0242
-0.15 | 0.3316 | 1.1232 | 3.9459
-0.14 | 0.44277 | 1.4856 | 5.1252
-0.13 | 0.5934 | 1.9527 | 6.571
-0.12 | 0.7852 | 2.5598 | 8.372
-0.11 | 1.0422 | 3.3123 | 10.531
-0.1 | 1.3718 | 4.2938 | 13.066
-0.09 | 1.7992 | 5.5189 | 16.107
-0.08 | 2.3509 | 7.01 | 19.596
-0.07 | 3.0286 | 8.809 | 23.574
-0.06 | 3.8959 | 11.013 | 28.036
-0.05 | 4.9708 | 13.672 | 33.106
-0.04 | 6.243 | 16.719 | 38.586
-0.03 | 7.811 | 20.304 | 44.747
-0.02 | 9.686 | 24.33 | 51.262
-0.01 | 11.885 | 28.91 | 58.44
0 | 14.42 | 34.12 | 66.13
0.01 | 17.318 | 39.771 | 74.14
0.02 | 20.5 | 45.817 | 82.42
0.03 | 24.123 | 52.579 | 91.44
0.04 | 28.003 | 59.52 | 100.66
0.05 | 32.19 | 67.12 | 110.25
0.06 | 36.664 | 75.1 | 120.22
0.07 | 41.363 | 83.58 | 130.34
0.08 | 46.244 | 92.3 | 140.98
0.09 | 51.214 | 101.24 | 151.72
0.1 | 56.333 | 110.75 | 162.64
0.11 | 61.33 | 120.38 | 173.97
0.12 | 66.56 | 130.41 | 185.37
0.13 | 71.69 | 140.65 | 196.92
0.14 | 76.76 | 150.86 | 208.69
0.15 | 81.7 | 161.48 | 220.52
0.16 | 86.53 | 172.37 | 232.37
0.17 | 91.16 | 183.28 | 244.46
0.18 | 95.67 | 194.12 | 256.46
0.19 | 99.97 | 205.35 | 268.62
0.2 | 104.08 | 216.55 | 280.83
0.21 | 108.01 | 227.99 | 292.94
0.22 | 111.68 | 239.33 | 305.25
0.23 | 115.28 | 250.71 | 317.48
0.24 | 118.55 | 262.17 | 329.67
0.25 | 121.74 | 273.7 | 341.98
0.26 | 124.72 | 285.09 | 353.96
0.27 | 127.49 | 296.5 | 366.1
0.28 | 130.1 | 307.81 | 378.1
0.29 | 132.54 | 319.15 | 390.01
0.3 | 134.83 | 330.52 | 401.97
0.31 | 137.07 | 341.68 | 413.73
0.32 | 139.25 | 352.73 | 425.33
0.33 | 141 | 363.75 | 437.02
0.34 | 142.78 | 374.59 | 448.42
0.35 | 144.43 | 385.34 | 459.53
0.36 | 145.91 | 395.97 | 470.78
0.37 | 147.61 | 406.34 | 481.83
0.38 | 148.85 | 416.63 | 492.63
0.39 | 150.09 | 426.71 | 503.27
0.4 | 151.34 | 436.47 | 513.56
0.41 | 152.54 | 446.15 | 523.94
0.42 | 153.64 | 455.61 | 534.16
0.43 | 154.56 | 464.78 | 543.99
0.44 | 155.45 | 473.67 | 553.54
0.45 | 156.45 | 482.3 | 563.02
0.46 | 157.51 | 490.73 | 572.2
0.47 | 158.07 | 498.82 | 581.2
0.48 | 158.84 | 506.65 | 589.8
0.49 | 159.64 | 514.16 | 598.2
0.5 | 160.23 | 521.39 | 606.6

## Tranconductance (mS-mm)
VGS (V) | VDS = 0.100 V | VDS = 0.500 V | VDS = 0.900 V
-0.75 | -0.001236 | -0.00425 | -0.01056
-0.74 | -0.001225 | -0.003805 | -0.01101
-0.73 | -0.0012765 | -0.003995 | -0.011395
-0.72 | -0.0012225 | -0.004045 | -0.01072
-0.71 | -0.001231 | -0.00384 | -0.009935
-0.7 | -0.0012275 | -0.003715 | -0.009775
-0.69 | -0.001046 | -0.002985 | -0.00918
-0.68 | -0.0010265 | -0.003355 | -0.009125
-0.67 | -0.0009895 | -0.003655 | -0.009605
-0.66 | -0.000846 | -0.003575 | -0.009325
-0.65 | -0.0009115 | -0.003315 | -0.009115
-0.64 | -0.0008465 | -0.002795 | -0.008605
-0.63 | -0.0006465 | -0.00273 | -0.008615
-0.62 | -0.000761 | -0.00283 | -0.00866
-0.61 | -0.000774 | -0.00275 | -0.00811
-0.6 | -0.0006285 | -0.00241 | -0.007575
-0.59 | -0.000704 | -0.00256 | -0.00639
-0.58 | -0.0007685 | -0.002615 | -0.00681
-0.57 | -0.0006775 | -0.002175 | -0.00706
-0.56 | -0.0006085 | -0.002075 | -0.00612
-0.55 | -0.000503 | -0.00221 | -0.006405
-0.54 | -0.0005035 | -0.002035 | -0.00562
-0.53 | -0.0005005 | -0.001735 | -0.00527
-0.52 | -0.000385 | -0.001535 | -0.005385
-0.51 | -0.0003535 | -0.001465 | -0.004665
-0.5 | -0.000339 | -0.0010535 | -0.00395
-0.49 | -0.000218 | -0.00058 | -0.00265
-0.48 | -9.1e-05 | -0.0005615 | -0.001285
-0.47 | 6.5e-06 | -0.000116 | -5e-06
-0.46 | 0.000228 | 0.000664 | 0.002615
-0.45 | 0.0004815 | 0.001797 | 0.00602
-0.44 | 0.0007645 | 0.003076 | 0.00992
-0.43 | 0.001241 | 0.004524 | 0.015745
-0.42 | 0.00185 | 0.00682 | 0.023775
-0.41 | 0.00269 | 0.00993 | 0.035585
-0.4 | 0.0038785 | 0.01422 | 0.05123
-0.39 | 0.005394 | 0.02034 | 0.073615
-0.38 | 0.00756 | 0.028285 | 0.103845
-0.37 | 0.0105785 | 0.039135 | 0.14884
-0.36 | 0.0165355 | 0.054625 | 0.206705
-0.35 | 0.0228105 | 0.076195 | 0.2879
-0.34 | 0.02905 | 0.10436 | 0.4011
-0.33 | 0.039655 | 0.15221 | 0.55695
-0.32 | 0.05444 | 0.20735 | 0.7607
-0.31 | 0.07484 | 0.2772 | 1.06395
-0.3 | 0.10345 | 0.3776 | 1.4725
-0.29 | 0.153345 | 0.5197 | 1.991
-0.28 | 0.208715 | 0.71495 | 2.729
-0.27 | 0.26855 | 0.98045 | 3.7105
-0.26 | 0.36505 | 1.3528 | 5.028
-0.25 | 0.49875 | 1.8161 | 6.833
-0.24 | 0.67895 | 2.4135 | 9.174
-0.23 | 0.9158 | 3.275 | 12.345
-0.22 | 1.24405 | 4.4335 | 16.5775
-0.21 | 1.76395 | 5.9325 | 21.9425
-0.2 | 2.3706 | 7.969 | 28.95
-0.19 | 3.105 | 10.592 | 38.735
-0.18 | 4.1455 | 14.15 | 50.045
-0.17 | 5.5195 | 18.4685 | 63.375
-0.16 | 7.3445 | 24.305 | 81.67
-0.15 | 9.751 | 32.09 | 105.05
-0.14 | 13.09 | 41.475 | 131.255
-0.13 | 17.1215 | 53.71 | 162.34
-0.12 | 22.44 | 67.98 | 198
-0.11 | 29.33 | 86.7 | 234.7
-0.1 | 37.85 | 110.33 | 278.8
-0.09 | 48.955 | 135.81 | 326.5
-0.08 | 61.47 | 164.505 | 373.35
-0.07 | 77.25 | 200.15 | 422
-0.06 | 97.11 | 243.15 | 476.6
-0.05 | 117.355 | 285.3 | 527.5
-0.04 | 142.01 | 331.6 | 582.05
-0.03 | 172.15 | 380.55 | 633.8
-0.02 | 203.7 | 430.3 | 684.65
-0.01 | 236.7 | 489.5 | 743.4
0 | 271.65 | 543.05 | 785
0.01 | 304 | 584.85 | 814.5
0.02 | 340.25 | 640.4 | 865
0.03 | 375.15 | 685.15 | 912
0.04 | 403.35 | 727.05 | 940.5
0.05 | 433.05 | 779 | 978
0.06 | 458.65 | 823 | 1004.5
0.07 | 479 | 860 | 1038
0.08 | 492.55 | 883 | 1069
0.09 | 504.45 | 922.5 | 1083
0.1 | 505.8 | 957 | 1112.5
0.11 | 511.35 | 983 | 1136.5
0.12 | 518 | 1013.5 | 1147.5
0.13 | 510 | 1022.5 | 1166
0.14 | 500.5 | 1041.5 | 1180
0.15 | 488.5 | 1075.5 | 1184
0.16 | 473 | 1090 | 1197
0.17 | 457 | 1087.5 | 1204.5
0.18 | 440.5 | 1103.5 | 1208
0.19 | 420.5 | 1121.5 | 1218.5
0.2 | 402 | 1132 | 1216
0.21 | 380 | 1139 | 1221
0.22 | 363.5 | 1136 | 1227
0.23 | 343.5 | 1142 | 1221
0.24 | 323 | 1149.5 | 1225
0.25 | 308.5 | 1146 | 1214.5
0.26 | 287.5 | 1140 | 1206
0.27 | 269 | 1136 | 1207
0.28 | 252.5 | 1132.5 | 1195.5
0.29 | 236.5 | 1135.5 | 1193.5
0.3 | 226.5 | 1126.5 | 1186
0.31 | 221 | 1110.5 | 1168
0.32 | 196.5 | 1103.5 | 1164.5
0.33 | 176.5 | 1093 | 1154.5
0.34 | 171.5 | 1079.5 | 1125.5
0.35 | 156.5 | 1069 | 1118
0.36 | 159 | 1050 | 1115
0.37 | 147 | 1033 | 1092.5
0.38 | 124 | 1018.5 | 1072
0.39 | 124.5 | 992 | 1046.5
0.4 | 122.5 | 972 | 1033.5
0.41 | 115 | 957 | 1030
0.42 | 101 | 931.5 | 1002.5
0.43 | 90.5 | 903 | 969
0.44 | 94.5 | 876 | 951.5
0.45 | 103 | 853 | 933
0.46 | 81 | 826 | 909
0.47 | 66.5 | 796 | 880
0.48 | 78.5 | 767 | 850
0.49 | 69.5 | 737 | 840
0.5 | 59 | 723 | 840