## IDS-VDS Characteristic (mA-mm)
VGS (V) | VDS = 0.100 V | VDS = 0.500 V | VDS = 0.900 V
-0.75 | 0.00033528 | 0.001376 | 0.0044863
-0.74 | 0.00032113 | 0.0013296 | 0.0043457
-0.73 | 0.00030677 | 0.0012962 | 0.0042126
-0.72 | 0.00029174 | 0.0012458 | 0.0040933
-0.71 | 0.00027995 | 0.0012005 | 0.0039704
-0.7 | 0.00026789 | 0.0011538 | 0.0038742
-0.69 | 0.00025466 | 0.0011142 | 0.0037292
-0.68 | 0.00024285 | 0.0010777 | 0.0036071
-0.67 | 0.00023306 | 0.0010374 | 0.0035165
-0.66 | 0.00022067 | 0.0009917 | 0.0034147
-0.65 | 0.00021063 | 0.0009575 | 0.0033076
-0.64 | 0.00020061 | 0.0009225 | 0.0032078
-0.63 | 0.00019116 | 0.0008922 | 0.003114
-0.62 | 0.00018345 | 0.0008612 | 0.0030178
-0.61 | 0.00017386 | 0.0008251 | 0.0028952
-0.6 | 0.00016687 | 0.000797 | 0.0028165
-0.59 | 0.0001593 | 0.0007622 | 0.0027276
-0.58 | 0.00015237 | 0.0007349 | 0.0026447
-0.57 | 0.00014545 | 0.0007121 | 0.002556
-0.56 | 0.00013856 | 0.0006928 | 0.0024745
-0.55 | 0.0001325 | 0.0006694 | 0.0023903
-0.54 | 0.00012648 | 0.0006432 | 0.0023113
-0.53 | 0.00012103 | 0.0006196 | 0.0022425
-0.52 | 0.00011602 | 0.0006 | 0.0021882
-0.51 | 0.00011221 | 0.000579 | 0.0021332
-0.5 | 0.00010741 | 0.0005625 | 0.0020844
-0.49 | 0.00010362 | 0.0005483 | 0.0020348
-0.48 | 0.00010142 | 0.00054 | 0.0020155
-0.47 | 0.00010064 | 0.000534 | 0.0019783
-0.46 | 0.00010067 | 0.0005299 | 0.0019853
-0.45 | 0.00010292 | 0.0005383 | 0.0020126
-0.44 | 0.00010824 | 0.0005473 | 0.0020552
-0.43 | 0.00011632 | 0.0005786 | 0.0021517
-0.42 | 0.00012934 | 0.0006262 | 0.0023002
-0.41 | 0.00014837 | 0.0006966 | 0.0025459
-0.4 | 0.00017737 | 0.0007961 | 0.0028954
-0.39 | 0.00021855 | 0.0009394 | 0.003432
-0.38 | 0.00027527 | 0.0011478 | 0.0041891
-0.37 | 0.00035581 | 0.0014354 | 0.005266
-0.36 | 0.00046729 | 0.0018451 | 0.006815
-0.35 | 0.000659 | 0.0024049 | 0.008946
-0.34 | 0.0008862 | 0.003194 | 0.011909
-0.33 | 0.0011947 | 0.0042706 | 0.016056
-0.32 | 0.0016211 | 0.00588 | 0.021882
-0.31 | 0.0022023 | 0.007948 | 0.029946
-0.3 | 0.0029997 | 0.010834 | 0.041187
-0.29 | 0.0041133 | 0.014819 | 0.056147
-0.28 | 0.0056148 | 0.020229 | 0.07747
-0.27 | 0.008048 | 0.027827 | 0.1064
-0.26 | 0.010956 | 0.038121 | 0.14631
-0.25 | 0.014947 | 0.05204 | 0.19835
-0.24 | 0.02033 | 0.07225 | 0.27212
-0.23 | 0.027756 | 0.09825 | 0.36915
-0.22 | 0.03762 | 0.1335 | 0.4989
-0.21 | 0.051176 | 0.17996 | 0.6754
-0.2 | 0.07114 | 0.24317 | 0.9124
-0.19 | 0.09622 | 0.32857 | 1.2241
-0.18 | 0.13005 | 0.443 | 1.6327
-0.17 | 0.17536 | 0.5956 | 2.1655
-0.16 | 0.23603 | 0.7961 | 2.8542
-0.15 | 0.31667 | 1.0587 | 3.7385
-0.14 | 0.42373 | 1.4005 | 4.8497
-0.13 | 0.56633 | 1.8497 | 6.275
-0.12 | 0.7532 | 2.4293 | 7.984
-0.11 | 1.002 | 3.1563 | 10.107
-0.1 | 1.3218 | 4.0968 | 12.555
-0.09 | 1.7391 | 5.2648 | 15.56
-0.08 | 2.277 | 6.727 | 19.009
-0.07 | 2.9421 | 8.498 | 22.854
-0.06 | 3.7985 | 10.633 | 27.334
-0.05 | 4.8569 | 13.239 | 32.287
-0.04 | 6.117 | 16.245 | 37.749
-0.03 | 7.664 | 19.775 | 43.781
-0.02 | 9.531 | 23.828 | 50.308
-0.01 | 11.708 | 28.362 | 57.37
0 | 14.247 | 33.388 | 64.96
0.01 | 17.142 | 39.06 | 72.98
0.02 | 20.281 | 45.159 | 81.19
0.03 | 23.93 | 51.8 | 90.18
0.04 | 27.816 | 58.78 | 99.39
0.05 | 32.005 | 66.38 | 108.94
0.06 | 36.49 | 74.43 | 118.83
0.07 | 41.198 | 82.7 | 129.11
0.08 | 46.056 | 91.56 | 139.57
0.09 | 51.066 | 100.58 | 150.37
0.1 | 56.16 | 109.91 | 161.32
0.11 | 61.15 | 119.62 | 172.45
0.12 | 66.38 | 129.57 | 183.94
0.13 | 71.56 | 139.77 | 195.51
0.14 | 76.6 | 150.21 | 207.21
0.15 | 81.55 | 160.75 | 219.03
0.16 | 86.35 | 171.4 | 230.9
0.17 | 90.98 | 182.42 | 243.02
0.18 | 95.55 | 193.45 | 255
0.19 | 99.85 | 204.54 | 267.05
0.2 | 103.96 | 215.89 | 279.34
0.21 | 107.9 | 227.13 | 291.53
0.22 | 111.5 | 238.53 | 303.87
0.23 | 115.1 | 250.02 | 316.07
0.24 | 118.43 | 261.41 | 328.25
0.25 | 121.64 | 272.97 | 340.36
0.26 | 124.62 | 284.34 | 352.6
0.27 | 127.29 | 295.81 | 364.7
0.28 | 129.9 | 307.1 | 376.7
0.29 | 132.32 | 318.48 | 388.75
0.3 | 134.64 | 329.7 | 400.54
0.31 | 136.95 | 341.04 | 412.4
0.32 | 139.09 | 352.08 | 424.02
0.33 | 140.81 | 363.08 | 435.72
0.34 | 142.56 | 374.08 | 447.15
0.35 | 144.35 | 384.6 | 458.35
0.36 | 145.81 | 395.34 | 469.53
0.37 | 147.47 | 405.84 | 480.6
0.38 | 148.65 | 416.07 | 491.5
0.39 | 149.97 | 426.16 | 502.04
0.4 | 151.34 | 435.97 | 512.57
0.41 | 152.41 | 445.67 | 522.84
0.42 | 153.52 | 455.14 | 533.05
0.43 | 154.4 | 464.33 | 542.95
0.44 | 155.44 | 473.16 | 552.49
0.45 | 156.39 | 481.93 | 562.08
0.46 | 157.35 | 490.45 | 571.1
0.47 | 157.97 | 498.48 | 580.2
0.48 | 158.79 | 506.36 | 589.2
0.49 | 159.61 | 513.84 | 597.7
0.5 | 160.13 | 521.17 | 606

## Tranconductance (mS-mm)
VGS (V) | VDS = 0.100 V | VDS = 0.500 V | VDS = 0.900 V
-0.75 | -0.001415 | -0.00464 | -0.01406
-0.74 | -0.0014255 | -0.00399 | -0.013685
-0.73 | -0.0014695 | -0.00419 | -0.01262
-0.72 | -0.001341 | -0.004785 | -0.01211
-0.71 | -0.0011925 | -0.0046 | -0.010955
-0.7 | -0.0012645 | -0.004315 | -0.01206
-0.69 | -0.001252 | -0.003805 | -0.013355
-0.68 | -0.00108 | -0.00384 | -0.010635
-0.67 | -0.001109 | -0.0043 | -0.00962
-0.66 | -0.0011215 | -0.003995 | -0.010445
-0.65 | -0.001003 | -0.00346 | -0.010345
-0.64 | -0.0009735 | -0.003265 | -0.00968
-0.63 | -0.000858 | -0.003065 | -0.0095
-0.62 | -0.000865 | -0.003355 | -0.01094
-0.61 | -0.000829 | -0.00321 | -0.010065
-0.6 | -0.000728 | -0.003145 | -0.00838
-0.59 | -0.000725 | -0.003105 | -0.00859
-0.58 | -0.0006925 | -0.002505 | -0.00858
-0.57 | -0.0006905 | -0.002105 | -0.00851
-0.56 | -0.0006475 | -0.002135 | -0.008285
-0.55 | -0.000604 | -0.00248 | -0.00816
-0.54 | -0.0005735 | -0.00249 | -0.00739
-0.53 | -0.000523 | -0.00216 | -0.006155
-0.52 | -0.000441 | -0.00203 | -0.005465
-0.51 | -0.0004305 | -0.001875 | -0.00519
-0.5 | -0.0004295 | -0.001535 | -0.00492
-0.49 | -0.0002995 | -0.001125 | -0.003445
-0.48 | -0.000149 | -0.000715 | -0.002825
-0.47 | -3.75e-05 | -0.000505 | -0.00151
-0.46 | 0.000114 | 0.000215 | 0.001715
-0.45 | 0.0003785 | 0.00087 | 0.003495
-0.44 | 0.00067 | 0.002015 | 0.006955
-0.43 | 0.001055 | 0.003945 | 0.01225
-0.42 | 0.0016025 | 0.0059 | 0.01971
-0.41 | 0.0024015 | 0.008495 | 0.02976
-0.4 | 0.003509 | 0.01214 | 0.044305
-0.39 | 0.004895 | 0.017585 | 0.064685
-0.38 | 0.006863 | 0.0248 | 0.0917
-0.37 | 0.009601 | 0.034865 | 0.131295
-0.36 | 0.0151595 | 0.048475 | 0.184
-0.35 | 0.0209455 | 0.067445 | 0.2547
-0.34 | 0.026785 | 0.093285 | 0.3555
-0.33 | 0.036745 | 0.1343 | 0.49865
-0.32 | 0.05038 | 0.18387 | 0.6945
-0.31 | 0.06893 | 0.2477 | 0.96525
-0.3 | 0.09555 | 0.34355 | 1.31005
-0.29 | 0.130755 | 0.46975 | 1.81415
-0.28 | 0.196735 | 0.6504 | 2.51265
-0.27 | 0.26706 | 0.8946 | 3.442
-0.26 | 0.34495 | 1.21065 | 4.5975
-0.25 | 0.4687 | 1.70645 | 6.2905
-0.24 | 0.64045 | 2.3105 | 8.54
-0.23 | 0.8645 | 3.0625 | 11.339
-0.22 | 1.171 | 4.0855 | 15.3125
-0.21 | 1.676 | 5.4835 | 20.675
-0.2 | 2.2522 | 7.4305 | 27.435
-0.19 | 2.9455 | 9.9915 | 36.015
-0.18 | 3.957 | 13.3515 | 47.07
-0.17 | 5.299 | 17.655 | 61.075
-0.16 | 7.0655 | 23.155 | 78.65
-0.15 | 9.385 | 30.22 | 99.775
-0.14 | 12.483 | 39.55 | 126.825
-0.13 | 16.4735 | 51.44 | 156.715
-0.12 | 21.7835 | 65.33 | 191.6
-0.11 | 28.43 | 83.375 | 228.55
-0.1 | 36.855 | 105.425 | 272.65
-0.09 | 47.76 | 131.51 | 322.7
-0.08 | 60.15 | 161.66 | 364.7
-0.07 | 76.075 | 195.3 | 416.25
-0.06 | 95.74 | 237.05 | 471.65
-0.05 | 115.925 | 280.6 | 520.75
-0.04 | 140.355 | 326.8 | 574.7
-0.03 | 170.7 | 379.15 | 627.95
-0.02 | 202.2 | 429.35 | 679.45
-0.01 | 235.8 | 478 | 732.6
0 | 271.7 | 534.9 | 780.5
0.01 | 301.7 | 588.55 | 811.5
0.02 | 339.4 | 637 | 860
0.03 | 376.75 | 681.05 | 910
0.04 | 403.75 | 729 | 938
0.05 | 433.7 | 782.5 | 972
0.06 | 459.65 | 816 | 1008.5
0.07 | 478.3 | 856.5 | 1037
0.08 | 493.4 | 894 | 1063
0.09 | 505.2 | 917.5 | 1087.5
0.1 | 504.2 | 952 | 1104
0.11 | 511 | 983 | 1131
0.12 | 520.5 | 1007.5 | 1153
0.13 | 511 | 1032 | 1163.5
0.14 | 499.5 | 1049 | 1176
0.15 | 487.5 | 1059.5 | 1184.5
0.16 | 471.5 | 1083.5 | 1199.5
0.17 | 460 | 1102.5 | 1205
0.18 | 443.5 | 1106 | 1201.5
0.19 | 420.5 | 1122 | 1217
0.2 | 402.5 | 1129.5 | 1224
0.21 | 377 | 1132 | 1226.5
0.22 | 360 | 1144.5 | 1227
0.23 | 346.5 | 1144 | 1219
0.24 | 327 | 1147.5 | 1214.5
0.25 | 309.5 | 1146.5 | 1217.5
0.26 | 282.5 | 1142 | 1217
0.27 | 264 | 1138 | 1205
0.28 | 251.5 | 1133.5 | 1202.5
0.29 | 237 | 1130 | 1192
0.3 | 231.5 | 1128 | 1182.5
0.31 | 222.5 | 1119 | 1174
0.32 | 193 | 1102 | 1166
0.33 | 173.5 | 1100 | 1156.5
0.34 | 177 | 1076 | 1131.5
0.35 | 162.5 | 1063 | 1119
0.36 | 156 | 1062 | 1112.5
0.37 | 142 | 1036.5 | 1098.5
0.38 | 125 | 1016 | 1072
0.39 | 134.5 | 995 | 1053.5
0.4 | 122 | 975.5 | 1040
0.41 | 109 | 958.5 | 1024
0.42 | 99.5 | 933 | 1005.5
0.43 | 96 | 901 | 972
0.44 | 99.5 | 880 | 956.5
0.45 | 95.5 | 864.5 | 930.5
0.46 | 79 | 827.5 | 906
0.47 | 72 | 795.5 | 905
0.48 | 82 | 768 | 875
0.49 | 67 | 740.5 | 840
0.5 | 52 | 733 | 830