## IDS-VDS Characteristic (mA-mm)
VGS (V) | VDS = 0.100 V | VDS = 0.500 V | VDS = 0.900 V
-0.75 | 0.00033901 | 0.0013943 | 0.0045059
-0.74 | 0.00032363 | 0.0013358 | 0.0043674
-0.73 | 0.00030817 | 0.0012984 | 0.0042637
-0.72 | 0.00029409 | 0.0012467 | 0.0041058
-0.71 | 0.00028241 | 0.0012006 | 0.0039581
-0.7 | 0.00026948 | 0.0011535 | 0.003865
-0.69 | 0.00025879 | 0.0011097 | 0.0037527
-0.68 | 0.00024735 | 0.0010679 | 0.0036223
-0.67 | 0.00023594 | 0.0010254 | 0.003516
-0.66 | 0.00022555 | 0.000992 | 0.003417
-0.65 | 0.00021614 | 0.000959 | 0.003303
-0.64 | 0.00020551 | 0.0009317 | 0.0031824
-0.63 | 0.00019779 | 0.0008866 | 0.0030971
-0.62 | 0.00018789 | 0.0008638 | 0.0030093
-0.61 | 0.00017964 | 0.0008283 | 0.0029156
-0.6 | 0.00017054 | 0.0008024 | 0.0028247
-0.59 | 0.00016222 | 0.0007707 | 0.0027585
-0.58 | 0.00015562 | 0.0007427 | 0.0026493
-0.57 | 0.00014883 | 0.0007159 | 0.0025557
-0.56 | 0.00014269 | 0.0006845 | 0.0024978
-0.55 | 0.00013574 | 0.0006602 | 0.0024048
-0.54 | 0.00012991 | 0.0006382 | 0.0023339
-0.53 | 0.0001243 | 0.0006179 | 0.0022695
-0.52 | 0.00011847 | 0.0005984 | 0.0022086
-0.51 | 0.00011383 | 0.0005786 | 0.002159
-0.5 | 0.00011026 | 0.0005606 | 0.0020855
-0.49 | 0.0001063 | 0.0005495 | 0.0020438
-0.48 | 0.00010308 | 0.0005399 | 0.0020049
-0.47 | 0.00010194 | 0.0005301 | 0.0019844
-0.46 | 0.00010179 | 0.0005248 | 0.0019834
-0.45 | 0.00010314 | 0.0005329 | 0.0019896
-0.44 | 0.00010806 | 0.0005475 | 0.0020407
-0.43 | 0.00011596 | 0.0005734 | 0.002119
-0.42 | 0.00012817 | 0.0006112 | 0.0022818
-0.41 | 0.00014659 | 0.0006774 | 0.0025171
-0.4 | 0.0001734 | 0.0007706 | 0.0028554
-0.39 | 0.00021198 | 0.0009113 | 0.003352
-0.38 | 0.00026718 | 0.0011091 | 0.0040719
-0.37 | 0.00034339 | 0.0013876 | 0.0050887
-0.36 | 0.00045033 | 0.0017756 | 0.006601
-0.35 | 0.0006081 | 0.002307 | 0.008609
-0.34 | 0.000818 | 0.0030776 | 0.011472
-0.33 | 0.0011045 | 0.0041256 | 0.015465
-0.32 | 0.001497 | 0.0055803 | 0.021037
-0.31 | 0.0020405 | 0.007751 | 0.028788
-0.3 | 0.002786 | 0.010567 | 0.039524
-0.29 | 0.0038232 | 0.014369 | 0.054549
-0.28 | 0.0052313 | 0.019719 | 0.07469
-0.27 | 0.007595 | 0.026965 | 0.1028
-0.26 | 0.010324 | 0.036869 | 0.14063
-0.25 | 0.014135 | 0.05044 | 0.19169
-0.24 | 0.019233 | 0.06974 | 0.26281
-0.23 | 0.026301 | 0.09492 | 0.35768
-0.22 | 0.03571 | 0.12887 | 0.48198
-0.21 | 0.048575 | 0.17417 | 0.656
-0.2 | 0.06782 | 0.23634 | 0.8821
-0.19 | 0.09194 | 0.31712 | 1.1836
-0.18 | 0.12434 | 0.42921 | 1.5773
-0.17 | 0.16757 | 0.5764 | 2.1061
-0.16 | 0.22554 | 0.7672 | 2.7628
-0.15 | 0.30259 | 1.0226 | 3.6273
-0.14 | 0.40521 | 1.3577 | 4.7112
-0.13 | 0.54292 | 1.7837 | 6.081
-0.12 | 0.7251 | 2.3435 | 7.776
-0.11 | 0.9643 | 3.0565 | 9.807
-0.1 | 1.2747 | 3.9753 | 12.247
-0.09 | 1.6755 | 5.1216 | 15.177
-0.08 | 2.1965 | 6.531 | 18.547
-0.07 | 2.8449 | 8.256 | 22.385
-0.06 | 3.6702 | 10.35 | 26.776
-0.05 | 4.6988 | 12.885 | 31.626
-0.04 | 5.922 | 15.847 | 37.062
-0.03 | 7.43 | 19.304 | 43.066
-0.02 | 9.253 | 23.185 | 49.453
-0.01 | 11.384 | 27.749 | 56.448
0 | 13.873 | 32.799 | 64.12
0.01 | 16.724 | 38.316 | 71.87
0.02 | 19.845 | 44.286 | 80.29
0.03 | 23.44 | 50.913 | 89.16
0.04 | 27.252 | 57.8 | 98.3
0.05 | 31.415 | 65.33 | 107.89
0.06 | 35.838 | 73.34 | 117.67
0.07 | 40.562 | 81.69 | 127.97
0.08 | 45.421 | 90.48 | 138.5
0.09 | 50.408 | 99.39 | 149.19
0.1 | 55.506 | 108.78 | 160.01
0.11 | 60.51 | 118.48 | 171.33
0.12 | 65.74 | 128.56 | 182.79
0.13 | 70.89 | 138.64 | 194.28
0.14 | 76 | 148.97 | 206.11
0.15 | 80.99 | 159.57 | 217.65
0.16 | 85.85 | 170.37 | 229.77
0.17 | 90.48 | 181.3 | 241.73
0.18 | 95.04 | 192.18 | 253.87
0.19 | 99.36 | 203.39 | 265.98
0.2 | 103.47 | 214.68 | 278.18
0.21 | 107.53 | 226.07 | 290.62
0.22 | 111.24 | 237.61 | 302.82
0.23 | 114.85 | 248.84 | 315.14
0.24 | 118.13 | 260.41 | 327.23
0.25 | 121.32 | 271.97 | 339.57
0.26 | 124.27 | 283.38 | 351.8
0.27 | 127.22 | 294.83 | 363.89
0.28 | 129.87 | 306.22 | 376.02
0.29 | 132.29 | 317.56 | 387.73
0.3 | 134.65 | 328.93 | 399.93
0.31 | 136.79 | 340.23 | 411.75
0.32 | 139.06 | 351.25 | 423.43
0.33 | 140.9 | 362.4 | 435.17
0.34 | 142.66 | 373.35 | 446.49
0.35 | 144.34 | 384.06 | 457.94
0.36 | 145.78 | 394.83 | 469.14
0.37 | 147.56 | 405.23 | 480.26
0.38 | 148.8 | 415.56 | 491.07
0.39 | 150.1 | 425.74 | 501.78
0.4 | 151.32 | 435.61 | 512.3
0.41 | 152.5 | 445.32 | 522.65
0.42 | 153.66 | 454.89 | 532.99
0.43 | 154.68 | 464.15 | 542.76
0.44 | 155.56 | 473.16 | 552.63
0.45 | 156.53 | 481.84 | 562.25
0.46 | 157.59 | 490.3 | 571.6
0.47 | 158.35 | 498.56 | 580.5
0.48 | 159.04 | 506.5 | 589.4
0.49 | 159.72 | 514.09 | 598.1
0.5 | 160.33 | 521.52 | 606.2

## Tranconductance (mS-mm)
VGS (V) | VDS = 0.100 V | VDS = 0.500 V | VDS = 0.900 V
-0.75 | -0.001538 | -0.00585 | -0.01385
-0.74 | -0.001542 | -0.004795 | -0.01211
-0.73 | -0.001477 | -0.004455 | -0.01308
-0.72 | -0.001288 | -0.00489 | -0.01528
-0.71 | -0.0012305 | -0.00466 | -0.01204
-0.7 | -0.001181 | -0.004545 | -0.01027
-0.69 | -0.0011065 | -0.00428 | -0.012135
-0.68 | -0.0011425 | -0.004215 | -0.011835
-0.67 | -0.00109 | -0.003795 | -0.010265
-0.66 | -0.00099 | -0.00332 | -0.01065
-0.65 | -0.001002 | -0.003015 | -0.01173
-0.64 | -0.0009175 | -0.00362 | -0.010295
-0.63 | -0.000881 | -0.003395 | -0.008655
-0.62 | -0.0009075 | -0.002915 | -0.009075
-0.61 | -0.0008675 | -0.00307 | -0.00923
-0.6 | -0.000871 | -0.00288 | -0.007855
-0.59 | -0.000746 | -0.002985 | -0.00877
-0.58 | -0.0006695 | -0.00274 | -0.01014
-0.57 | -0.0006465 | -0.00291 | -0.007575
-0.56 | -0.0006545 | -0.002785 | -0.007545
-0.55 | -0.000639 | -0.002315 | -0.008195
-0.54 | -0.000572 | -0.002115 | -0.006765
-0.53 | -0.000572 | -0.00199 | -0.006265
-0.52 | -0.0005235 | -0.001965 | -0.005525
-0.51 | -0.0004105 | -0.00189 | -0.006155
-0.5 | -0.0003765 | -0.001455 | -0.00576
-0.49 | -0.000359 | -0.001035 | -0.00403
-0.48 | -0.000218 | -0.00097 | -0.00297
-0.47 | -6.45e-05 | -0.000755 | -0.001075
-0.46 | 6e-05 | 0.00014 | 0.00026
-0.45 | 0.0003135 | 0.001135 | 0.002865
-0.44 | 0.000641 | 0.002025 | 0.00647
-0.43 | 0.0010055 | 0.003185 | 0.012055
-0.42 | 0.0015315 | 0.0052 | 0.019905
-0.41 | 0.0022615 | 0.00797 | 0.02868
-0.4 | 0.0032695 | 0.011695 | 0.041745
-0.39 | 0.004689 | 0.016925 | 0.060825
-0.38 | 0.0065705 | 0.023815 | 0.086835
-0.37 | 0.0091575 | 0.033325 | 0.126455
-0.36 | 0.0132355 | 0.04597 | 0.176015
-0.35 | 0.0183835 | 0.0651 | 0.24355
-0.34 | 0.02482 | 0.09093 | 0.3428
-0.33 | 0.03395 | 0.125135 | 0.47825
-0.32 | 0.0468 | 0.18127 | 0.66615
-0.31 | 0.06445 | 0.249335 | 0.92435
-0.3 | 0.089135 | 0.3309 | 1.28805
-0.29 | 0.122265 | 0.4576 | 1.7583
-0.28 | 0.18859 | 0.6298 | 2.41255
-0.27 | 0.254635 | 0.8575 | 3.297
-0.26 | 0.327 | 1.17375 | 4.4445
-0.25 | 0.44545 | 1.64355 | 6.109
-0.24 | 0.6083 | 2.224 | 8.2995
-0.23 | 0.82385 | 2.9565 | 10.9585
-0.22 | 1.1137 | 3.9625 | 14.916
-0.21 | 1.6055 | 5.3735 | 20.006
-0.2 | 2.16825 | 7.1475 | 26.38
-0.19 | 2.826 | 9.6435 | 34.76
-0.18 | 3.7815 | 12.964 | 46.125
-0.17 | 5.06 | 16.8995 | 59.275
-0.16 | 6.751 | 22.31 | 76.06
-0.15 | 8.9835 | 29.525 | 97.42
-0.14 | 12.0165 | 38.055 | 122.685
-0.13 | 15.9945 | 49.29 | 153.24
-0.12 | 21.069 | 63.64 | 186.3
-0.11 | 27.48 | 81.59 | 223.55
-0.1 | 35.56 | 103.255 | 268.5
-0.09 | 46.09 | 127.785 | 315
-0.08 | 58.47 | 156.72 | 360.4
-0.07 | 73.685 | 190.95 | 411.45
-0.06 | 92.695 | 231.45 | 462.05
-0.05 | 112.59 | 274.85 | 514.3
-0.04 | 136.56 | 320.95 | 572
-0.03 | 166.55 | 366.9 | 619.55
-0.02 | 197.7 | 422.25 | 669.1
-0.01 | 231 | 480.7 | 733.35
0 | 267 | 528.35 | 771.1
0.01 | 298.6 | 574.35 | 808.5
0.02 | 335.8 | 629.85 | 864.5
0.03 | 370.35 | 675.7 | 900.5
0.04 | 398.75 | 720.85 | 936.5
0.05 | 429.3 | 777 | 968.5
0.06 | 457.35 | 818 | 1004
0.07 | 479.15 | 857 | 1041.5
0.08 | 492.3 | 885 | 1061
0.09 | 504.25 | 915 | 1075.5
0.1 | 505.1 | 954.5 | 1107
0.11 | 511.7 | 989 | 1139
0.12 | 519 | 1008 | 1147.5
0.13 | 513 | 1020.5 | 1166
0.14 | 505 | 1046.5 | 1168.5
0.15 | 492.5 | 1070 | 1183
0.16 | 474.5 | 1086.5 | 1204
0.17 | 459.5 | 1090.5 | 1205
0.18 | 444 | 1104.5 | 1212.5
0.19 | 421.5 | 1125 | 1215.5
0.2 | 408.5 | 1134 | 1232
0.21 | 388.5 | 1146.5 | 1232
0.22 | 366 | 1138.5 | 1226
0.23 | 344.5 | 1140 | 1220.5
0.24 | 323.5 | 1156.5 | 1221.5
0.25 | 307 | 1148.5 | 1228.5
0.26 | 295 | 1143 | 1216
0.27 | 280 | 1142 | 1211
0.28 | 253.5 | 1136.5 | 1192
0.29 | 239 | 1135.5 | 1195.5
0.3 | 225 | 1133.5 | 1201
0.31 | 220.5 | 1116 | 1175
0.32 | 205.5 | 1108.5 | 1171
0.33 | 180 | 1105 | 1153
0.34 | 172 | 1083 | 1138.5
0.35 | 156 | 1074 | 1132.5
0.36 | 161 | 1058.5 | 1116
0.37 | 151 | 1036.5 | 1096.5
0.38 | 127 | 1025.5 | 1076
0.39 | 126 | 1002.5 | 1061.5
0.4 | 120 | 979 | 1043.5
0.41 | 117 | 964 | 1034.5
0.42 | 109 | 941.5 | 1005.5
0.43 | 95 | 913.5 | 982
0.44 | 92.5 | 884.5 | 974.5
0.45 | 101.5 | 857 | 948.5
0.46 | 91 | 836 | 912.5
0.47 | 72.5 | 810 | 890
0.48 | 68.5 | 776.5 | 880
0.49 | 64.5 | 751 | 840
0.5 | 61 | 743 | 810