## IDS-VDS Characteristic (mA-mm)
VGS (V) | VDS = 0.100 V | VDS = 0.500 V | VDS = 0.900 V
-0.75 | 0.00036081 | 0.0014848 | 0.005025
-0.74 | 0.00034741 | 0.0014297 | 0.0048768
-0.73 | 0.00032773 | 0.0013827 | 0.0047168
-0.72 | 0.00031552 | 0.001329 | 0.0045793
-0.71 | 0.00029887 | 0.0012884 | 0.0044105
-0.7 | 0.00028698 | 0.0012339 | 0.004276
-0.69 | 0.00027618 | 0.001191 | 0.0041294
-0.68 | 0.00026124 | 0.0011561 | 0.0040157
-0.67 | 0.00024784 | 0.0011082 | 0.0038862
-0.66 | 0.00023703 | 0.0010655 | 0.003768
-0.65 | 0.00022736 | 0.0010247 | 0.0036312
-0.64 | 0.0002171 | 0.0009867 | 0.003551
-0.63 | 0.00020734 | 0.0009549 | 0.0034314
-0.62 | 0.00019922 | 0.0009093 | 0.0033015
-0.61 | 0.00018986 | 0.0008798 | 0.0032401
-0.6 | 0.00018037 | 0.0008498 | 0.0031198
-0.59 | 0.00017221 | 0.0008185 | 0.0030209
-0.58 | 0.00016515 | 0.0007886 | 0.0029214
-0.57 | 0.00015681 | 0.0007587 | 0.0028293
-0.56 | 0.00014823 | 0.0007281 | 0.0027366
-0.55 | 0.000141 | 0.0007076 | 0.0026392
-0.54 | 0.00013669 | 0.0006815 | 0.0025617
-0.53 | 0.00012877 | 0.0006541 | 0.0024838
-0.52 | 0.00012427 | 0.0006344 | 0.0024189
-0.51 | 0.00011914 | 0.0006142 | 0.0023538
-0.5 | 0.00011495 | 0.0005921 | 0.0022807
-0.49 | 0.00011173 | 0.0005807 | 0.002236
-0.48 | 0.00010756 | 0.0005677 | 0.0021873
-0.47 | 0.00010572 | 0.0005555 | 0.0021524
-0.46 | 0.00010536 | 0.0005527 | 0.0021359
-0.45 | 0.00010666 | 0.0005528 | 0.0021476
-0.44 | 0.00011122 | 0.0005629 | 0.0021788
-0.43 | 0.0001178 | 0.000588 | 0.0022626
-0.42 | 0.00012957 | 0.0006246 | 0.0023988
-0.41 | 0.0001475 | 0.0006883 | 0.0026093
-0.4 | 0.00017355 | 0.0007803 | 0.0029445
-0.39 | 0.00021152 | 0.0009146 | 0.0033993
-0.38 | 0.0002641 | 0.0011025 | 0.0040884
-0.37 | 0.00033736 | 0.0013694 | 0.0050495
-0.36 | 0.00044185 | 0.0017456 | 0.006481
-0.35 | 0.0005961 | 0.0022609 | 0.008443
-0.34 | 0.0007981 | 0.0029941 | 0.011222
-0.33 | 0.0010757 | 0.0039993 | 0.015045
-0.32 | 0.0014591 | 0.0054024 | 0.020389
-0.31 | 0.0019868 | 0.007468 | 0.027856
-0.3 | 0.0027141 | 0.010212 | 0.038276
-0.29 | 0.0037262 | 0.013928 | 0.052654
-0.28 | 0.005101 | 0.019014 | 0.07197
-0.27 | 0.007426 | 0.025996 | 0.09919
-0.26 | 0.010069 | 0.035609 | 0.13644
-0.25 | 0.013778 | 0.04868 | 0.18516
-0.24 | 0.01878 | 0.06733 | 0.25339
-0.23 | 0.025661 | 0.09198 | 0.34608
-0.22 | 0.034836 | 0.1246 | 0.47013
-0.21 | 0.04746 | 0.16897 | 0.6375
-0.2 | 0.06631 | 0.22929 | 0.8587
-0.19 | 0.08977 | 0.30813 | 1.1514
-0.18 | 0.12195 | 0.4178 | 1.5413
-0.17 | 0.16438 | 0.56025 | 2.0528
-0.16 | 0.22147 | 0.7502 | 2.7162
-0.15 | 0.29732 | 0.9996 | 3.5566
-0.14 | 0.39869 | 1.329 | 4.6294
-0.13 | 0.53338 | 1.7596 | 6.009
-0.12 | 0.7133 | 2.2976 | 7.67
-0.11 | 0.9517 | 3.0076 | 9.709
-0.1 | 1.2579 | 3.9063 | 12.085
-0.09 | 1.6598 | 5.0343 | 15.005
-0.08 | 2.1738 | 6.417 | 18.367
-0.07 | 2.8144 | 8.144 | 22.143
-0.06 | 3.641 | 10.236 | 26.566
-0.05 | 4.6659 | 12.738 | 31.368
-0.04 | 5.876 | 15.739 | 36.843
-0.03 | 7.389 | 19.057 | 42.779
-0.02 | 9.2 | 23.049 | 49.228
-0.01 | 11.34 | 27.487 | 56.273
0 | 13.819 | 32.568 | 63.81
0.01 | 16.677 | 38.057 | 71.65
0.02 | 19.787 | 44.094 | 80
0.03 | 23.378 | 50.654 | 88.86
0.04 | 27.232 | 57.68 | 97.99
0.05 | 31.38 | 65.14 | 107.56
0.06 | 35.845 | 73.09 | 117.41
0.07 | 40.555 | 81.43 | 127.61
0.08 | 45.402 | 90.12 | 138.09
0.09 | 50.423 | 99.23 | 148.86
0.1 | 55.533 | 108.53 | 159.67
0.11 | 60.51 | 118.23 | 170.98
0.12 | 65.75 | 128.09 | 182.52
0.13 | 70.97 | 138.37 | 193.94
0.14 | 76.06 | 148.7 | 205.74
0.15 | 80.99 | 159.23 | 217.39
0.16 | 85.82 | 170.22 | 229.43
0.17 | 90.45 | 180.88 | 241.51
0.18 | 95.09 | 192.08 | 253.54
0.19 | 99.44 | 203.15 | 265.66
0.2 | 103.63 | 214.46 | 277.79
0.21 | 107.57 | 225.8 | 290.15
0.22 | 111.21 | 237.25 | 302.46
0.23 | 114.84 | 248.64 | 314.67
0.24 | 118.2 | 260.09 | 326.76
0.25 | 121.45 | 271.7 | 339.2
0.26 | 124.46 | 283.06 | 351.29
0.27 | 127.29 | 294.56 | 363.4
0.28 | 129.87 | 305.98 | 375.51
0.29 | 132.31 | 317.36 | 387.26
0.3 | 134.73 | 328.81 | 399.39
0.31 | 136.97 | 339.85 | 411.2
0.32 | 139.21 | 351.12 | 422.86
0.33 | 140.93 | 362.15 | 434.65
0.34 | 142.66 | 373.06 | 446.03
0.35 | 144.52 | 383.88 | 457.37
0.36 | 145.93 | 394.46 | 468.64
0.37 | 147.65 | 405.05 | 479.76
0.38 | 148.86 | 415.32 | 490.53
0.39 | 150.21 | 425.46 | 501.28
0.4 | 151.48 | 435.28 | 511.81
0.41 | 152.8 | 445.06 | 522.15
0.42 | 153.79 | 454.68 | 532.43
0.43 | 154.69 | 463.79 | 542.23
0.44 | 155.73 | 472.92 | 551.99
0.45 | 156.73 | 481.51 | 561.54
0.46 | 157.83 | 490.14 | 570.7
0.47 | 158.35 | 498.35 | 579.8
0.48 | 159.14 | 506.18 | 588.6
0.49 | 160.04 | 513.81 | 597.6
0.5 | 160.55 | 521.2 | 605.5

## Tranconductance (mS-mm)
VGS (V) | VDS = 0.100 V | VDS = 0.500 V | VDS = 0.900 V
-0.75 | -0.00134 | -0.00551 | -0.01482
-0.74 | -0.001654 | -0.005105 | -0.01541
-0.73 | -0.0015945 | -0.005035 | -0.014875
-0.72 | -0.001443 | -0.004715 | -0.015315
-0.71 | -0.001427 | -0.004755 | -0.015165
-0.7 | -0.0011345 | -0.00487 | -0.014055
-0.69 | -0.001287 | -0.00389 | -0.013015
-0.68 | -0.001417 | -0.00414 | -0.01216
-0.67 | -0.0012105 | -0.00453 | -0.012385
-0.66 | -0.001024 | -0.004175 | -0.01275
-0.65 | -0.0009965 | -0.00394 | -0.01085
-0.64 | -0.001001 | -0.00349 | -0.00999
-0.63 | -0.000894 | -0.00387 | -0.012475
-0.62 | -0.000874 | -0.003755 | -0.009565
-0.61 | -0.0009425 | -0.002975 | -0.009085
-0.6 | -0.0008825 | -0.003065 | -0.01096
-0.59 | -0.000761 | -0.00306 | -0.00992
-0.58 | -0.00077 | -0.00299 | -0.00958
-0.57 | -0.000846 | -0.003025 | -0.00924
-0.56 | -0.0007905 | -0.002555 | -0.009505
-0.55 | -0.000577 | -0.00233 | -0.008745
-0.54 | -0.0006115 | -0.002675 | -0.00777
-0.53 | -0.000621 | -0.002355 | -0.00714
-0.52 | -0.0004815 | -0.001995 | -0.0065
-0.51 | -0.000466 | -0.002115 | -0.00691
-0.5 | -0.0003705 | -0.001675 | -0.00589
-0.49 | -0.0003695 | -0.00122 | -0.00467
-0.48 | -0.0003005 | -0.00126 | -0.00418
-0.47 | -0.00011 | -0.00075 | -0.00257
-0.46 | 4.7e-05 | -0.000135 | -0.00024
-0.45 | 0.000293 | 0.00051 | 0.002145
-0.44 | 0.000557 | 0.00176 | 0.00575
-0.43 | 0.0009175 | 0.003085 | 0.011
-0.42 | 0.001485 | 0.005015 | 0.017335
-0.41 | 0.002199 | 0.007785 | 0.027285
-0.4 | 0.003201 | 0.011315 | 0.0395
-0.39 | 0.0045275 | 0.01611 | 0.057195
-0.38 | 0.006292 | 0.02274 | 0.08251
-0.37 | 0.0088875 | 0.032155 | 0.11963
-0.36 | 0.012937 | 0.044575 | 0.169675
-0.35 | 0.0178125 | 0.062425 | 0.23705
-0.34 | 0.02398 | 0.08692 | 0.3301
-0.33 | 0.03305 | 0.120415 | 0.45835
-0.32 | 0.045555 | 0.173435 | 0.64055
-0.31 | 0.06275 | 0.24048 | 0.89435
-0.3 | 0.08697 | 0.323 | 1.2399
-0.29 | 0.119345 | 0.4401 | 1.6847
-0.28 | 0.18499 | 0.6034 | 2.3268
-0.27 | 0.2484 | 0.82975 | 3.2235
-0.26 | 0.3176 | 1.1342 | 4.2985
-0.25 | 0.43555 | 1.58605 | 5.8475
-0.24 | 0.59415 | 2.165 | 8.046
-0.23 | 0.8028 | 2.8635 | 10.837
-0.22 | 1.08995 | 3.8495 | 14.571
-0.21 | 1.5737 | 5.2345 | 19.4285
-0.2 | 2.1155 | 6.958 | 25.695
-0.19 | 2.782 | 9.4255 | 34.13
-0.18 | 3.7305 | 12.606 | 45.07
-0.17 | 4.976 | 16.62 | 58.745
-0.16 | 6.647 | 21.9675 | 75.19
-0.15 | 8.861 | 28.94 | 95.66
-0.14 | 11.803 | 38 | 122.62
-0.13 | 15.7305 | 48.43 | 152.03
-0.12 | 20.916 | 62.4 | 185
-0.11 | 27.23 | 80.435 | 220.75
-0.1 | 35.405 | 101.335 | 264.8
-0.09 | 45.795 | 125.535 | 314.1
-0.08 | 57.73 | 155.485 | 356.9
-0.07 | 73.36 | 190.95 | 409.95
-0.06 | 92.575 | 229.7 | 461.25
-0.05 | 111.75 | 275.15 | 513.85
-0.04 | 136.155 | 315.95 | 570.55
-0.03 | 166.2 | 365.5 | 619.25
-0.02 | 197.55 | 421.5 | 674.7
-0.01 | 230.95 | 475.95 | 729.1
0 | 266.85 | 528.5 | 768.85
0.01 | 298.4 | 576.3 | 809.5
0.02 | 335.05 | 629.85 | 860.5
0.03 | 372.25 | 679.3 | 899.5
0.04 | 400.1 | 724.3 | 935
0.05 | 430.65 | 770.5 | 971
0.06 | 458.75 | 814.5 | 1002.5
0.07 | 477.85 | 851.5 | 1034
0.08 | 493.4 | 890 | 1062.5
0.09 | 506.55 | 920.5 | 1079
0.1 | 504.35 | 950 | 1106
0.11 | 510.85 | 978 | 1142.5
0.12 | 523 | 1007 | 1148
0.13 | 515.5 | 1030.5 | 1161
0.14 | 501 | 1043 | 1172.5
0.15 | 488 | 1076 | 1184.5
0.16 | 473 | 1082.5 | 1206
0.17 | 463.5 | 1093 | 1205.5
0.18 | 449.5 | 1113.5 | 1207.5
0.19 | 427 | 1119 | 1212.5
0.2 | 406.5 | 1132.5 | 1224.5
0.21 | 379 | 1139.5 | 1233.5
0.22 | 363.5 | 1142 | 1226
0.23 | 349.5 | 1142 | 1215
0.24 | 330.5 | 1153 | 1226.5
0.25 | 313 | 1148.5 | 1226.5
0.26 | 292 | 1143 | 1210
0.27 | 270.5 | 1146 | 1211
0.28 | 251 | 1140 | 1193
0.29 | 243 | 1141.5 | 1194
0.3 | 233 | 1124.5 | 1197
0.31 | 224 | 1115.5 | 1173.5
0.32 | 198 | 1115 | 1172.5
0.33 | 172.5 | 1097 | 1158.5
0.34 | 179.5 | 1086.5 | 1136
0.35 | 163.5 | 1070 | 1130.5
0.36 | 156.5 | 1058.5 | 1119.5
0.37 | 146.5 | 1043 | 1094.5
0.38 | 128 | 1020.5 | 1076
0.39 | 131 | 998 | 1064
0.4 | 129.5 | 980 | 1043.5
0.41 | 115.5 | 970 | 1031
0.42 | 94.5 | 936.5 | 1004
0.43 | 97 | 912 | 978
0.44 | 102 | 886 | 965.5
0.45 | 105 | 861 | 935.5
0.46 | 81 | 842 | 913
0.47 | 65.5 | 802 | 895
0.48 | 84.5 | 773 | 890
0.49 | 70.5 | 751 | 845
0.5 | 51 | 739 | 790