## IDS-VDS Characteristic (mA-mm)
VGS (V) | VDS = 0.100 V | VDS = 0.500 V | VDS = 0.900 V
-0.75 | 0.00037969 | 0.0015634 | 0.005222
-0.74 | 0.00035965 | 0.0015104 | 0.005061
-0.73 | 0.00034401 | 0.0014652 | 0.0049191
-0.72 | 0.00032831 | 0.0013998 | 0.0047843
-0.71 | 0.00031206 | 0.001354 | 0.0046132
-0.7 | 0.00029869 | 0.0012937 | 0.0044893
-0.69 | 0.00028629 | 0.0012565 | 0.004325
-0.68 | 0.00027413 | 0.0012099 | 0.0041836
-0.67 | 0.00026331 | 0.0011628 | 0.0040441
-0.66 | 0.00025078 | 0.0011245 | 0.0039232
-0.65 | 0.00024032 | 0.0010758 | 0.0038065
-0.64 | 0.00022573 | 0.0010385 | 0.0036831
-0.63 | 0.00021789 | 0.0010022 | 0.0035562
-0.62 | 0.00020724 | 0.0009643 | 0.0034615
-0.61 | 0.00019853 | 0.0009366 | 0.0033339
-0.6 | 0.00018755 | 0.0008969 | 0.0032384
-0.59 | 0.000178 | 0.0008618 | 0.0031284
-0.58 | 0.00017168 | 0.0008327 | 0.0030318
-0.57 | 0.00016205 | 0.0008085 | 0.0029436
-0.56 | 0.00015547 | 0.0007752 | 0.0028432
-0.55 | 0.0001482 | 0.000745 | 0.0027523
-0.54 | 0.00014191 | 0.0007167 | 0.002663
-0.53 | 0.00013557 | 0.0006947 | 0.0025872
-0.52 | 0.00012943 | 0.0006687 | 0.0025052
-0.51 | 0.00012361 | 0.0006521 | 0.0024451
-0.5 | 0.0001195 | 0.0006255 | 0.0023734
-0.49 | 0.00011544 | 0.0006107 | 0.0023182
-0.48 | 0.00011308 | 0.0005918 | 0.0022665
-0.47 | 0.00010966 | 0.000586 | 0.0022293
-0.46 | 0.00010981 | 0.0005807 | 0.0022214
-0.45 | 0.00011041 | 0.0005811 | 0.0022315
-0.44 | 0.000115 | 0.0005903 | 0.0022665
-0.43 | 0.00012196 | 0.0006142 | 0.0023543
-0.42 | 0.00013278 | 0.0006532 | 0.0024888
-0.41 | 0.00015101 | 0.0007193 | 0.0027055
-0.4 | 0.00017681 | 0.0008058 | 0.0030282
-0.39 | 0.00021433 | 0.000941 | 0.0035268
-0.38 | 0.00026785 | 0.0011325 | 0.0042115
-0.37 | 0.00034269 | 0.0014065 | 0.0051998
-0.36 | 0.00044653 | 0.0017845 | 0.00668
-0.35 | 0.0005996 | 0.0023167 | 0.008654
-0.34 | 0.0008035 | 0.0030583 | 0.011482
-0.33 | 0.0010839 | 0.0040816 | 0.015349
-0.32 | 0.00147 | 0.0054891 | 0.020796
-0.31 | 0.0019978 | 0.007633 | 0.028471
-0.3 | 0.0027388 | 0.010384 | 0.039088
-0.29 | 0.0037433 | 0.014205 | 0.053443
-0.28 | 0.0051443 | 0.019305 | 0.07375
-0.27 | 0.007443 | 0.026489 | 0.10131
-0.26 | 0.010158 | 0.036248 | 0.13776
-0.25 | 0.013852 | 0.049294 | 0.18955
-0.24 | 0.018937 | 0.0684 | 0.25815
-0.23 | 0.025873 | 0.09317 | 0.35169
-0.22 | 0.035184 | 0.12658 | 0.47804
-0.21 | 0.047803 | 0.17089 | 0.6445
-0.2 | 0.06667 | 0.23241 | 0.8693
-0.19 | 0.09074 | 0.31294 | 1.1663
-0.18 | 0.1228 | 0.42193 | 1.5699
-0.17 | 0.16564 | 0.56652 | 2.083
-0.16 | 0.22384 | 0.76 | 2.7512
-0.15 | 0.3 | 1.011 | 3.5898
-0.14 | 0.40372 | 1.3367 | 4.694
-0.13 | 0.53894 | 1.7713 | 6.073
-0.12 | 0.7234 | 2.3294 | 7.758
-0.11 | 0.9588 | 3.0377 | 9.784
-0.1 | 1.2701 | 3.9537 | 12.25
-0.09 | 1.6767 | 5.0704 | 15.161
-0.08 | 2.1904 | 6.495 | 18.471
-0.07 | 2.8463 | 8.236 | 22.339
-0.06 | 3.6683 | 10.332 | 26.749
-0.05 | 4.6981 | 12.857 | 31.683
-0.04 | 5.911 | 15.804 | 37.139
-0.03 | 7.455 | 19.242 | 43.104
-0.02 | 9.262 | 23.227 | 49.449
-0.01 | 11.381 | 27.735 | 56.544
0 | 13.906 | 32.715 | 64.14
0.01 | 16.725 | 38.296 | 72.01
0.02 | 19.895 | 44.376 | 80.31
0.03 | 23.454 | 51.016 | 89.33
0.04 | 27.304 | 58.02 | 98.31
0.05 | 31.443 | 65.52 | 107.94
0.06 | 35.929 | 73.49 | 117.89
0.07 | 40.635 | 81.78 | 128.12
0.08 | 45.498 | 90.6 | 138.61
0.09 | 50.537 | 99.67 | 149.27
0.1 | 55.601 | 108.97 | 160.31
0.11 | 60.63 | 118.76 | 171.45
0.12 | 65.9 | 128.73 | 182.98
0.13 | 71.03 | 139.01 | 194.43
0.14 | 76.06 | 149.33 | 206.09
0.15 | 81.07 | 159.96 | 217.97
0.16 | 85.97 | 170.66 | 230.01
0.17 | 90.7 | 181.67 | 242.02
0.18 | 95.23 | 192.72 | 253.93
0.19 | 99.51 | 203.87 | 266.24
0.2 | 103.61 | 215.22 | 278.46
0.21 | 107.68 | 226.47 | 290.75
0.22 | 111.44 | 237.95 | 303.14
0.23 | 115.06 | 249.46 | 315.17
0.24 | 118.4 | 260.9 | 327.48
0.25 | 121.54 | 272.51 | 339.79
0.26 | 124.59 | 283.91 | 351.99
0.27 | 127.31 | 295.39 | 364.04
0.28 | 130.02 | 306.81 | 376.05
0.29 | 132.6 | 318.22 | 388.1
0.3 | 134.89 | 329.57 | 400.13
0.31 | 137.13 | 340.75 | 411.92
0.32 | 139.03 | 351.9 | 423.47
0.33 | 141.02 | 363.09 | 435.25
0.34 | 142.94 | 374.02 | 446.77
0.35 | 144.74 | 384.69 | 458.09
0.36 | 146.17 | 395.36 | 469.4
0.37 | 147.69 | 406.06 | 480.36
0.38 | 149.18 | 416.29 | 491.33
0.39 | 150.53 | 426.48 | 502.1
0.4 | 151.84 | 436.3 | 512.52
0.41 | 152.86 | 446.03 | 522.86
0.42 | 153.96 | 455.67 | 533.12
0.43 | 155.08 | 464.95 | 543.15
0.44 | 155.95 | 473.92 | 552.89
0.45 | 157.01 | 482.68 | 562.37
0.46 | 157.67 | 491.21 | 571.5
0.47 | 158.59 | 499.48 | 580.8
0.48 | 159.51 | 507.4 | 589.4
0.49 | 160.2 | 515.05 | 598.1
0.5 | 160.83 | 522.31 | 606.7

## Tranconductance (mS-mm)
VGS (V) | VDS = 0.100 V | VDS = 0.500 V | VDS = 0.900 V
-0.75 | -0.002004 | -0.0053 | -0.0161
-0.74 | -0.001784 | -0.00491 | -0.015145
-0.73 | -0.001567 | -0.00553 | -0.013835
-0.72 | -0.0015975 | -0.00556 | -0.015295
-0.71 | -0.001481 | -0.005305 | -0.01475
-0.7 | -0.0012885 | -0.004875 | -0.01441
-0.69 | -0.001228 | -0.00419 | -0.015285
-0.68 | -0.001149 | -0.004685 | -0.014045
-0.67 | -0.0011675 | -0.00427 | -0.01302
-0.66 | -0.0011495 | -0.00435 | -0.01188
-0.65 | -0.0012525 | -0.0043 | -0.012005
-0.64 | -0.0011215 | -0.00368 | -0.012515
-0.63 | -0.0009245 | -0.00371 | -0.01108
-0.62 | -0.000968 | -0.00328 | -0.011115
-0.61 | -0.0009845 | -0.00337 | -0.011155
-0.6 | -0.0010265 | -0.00374 | -0.010275
-0.59 | -0.0007935 | -0.00321 | -0.01033
-0.58 | -0.0007975 | -0.002665 | -0.00924
-0.57 | -0.0008105 | -0.002875 | -0.00943
-0.56 | -0.0006925 | -0.003175 | -0.009565
-0.55 | -0.000678 | -0.002925 | -0.00901
-0.54 | -0.0006315 | -0.002515 | -0.008255
-0.53 | -0.000624 | -0.0024 | -0.00789
-0.52 | -0.000598 | -0.00213 | -0.007105
-0.51 | -0.0004965 | -0.00216 | -0.00659
-0.5 | -0.0004085 | -0.00207 | -0.006345
-0.49 | -0.000321 | -0.001685 | -0.005345
-0.48 | -0.000289 | -0.001235 | -0.004445
-0.47 | -0.0001635 | -0.000555 | -0.002255
-0.46 | 3.75e-05 | -0.000245 | 0.00011
-0.45 | 0.0002595 | 0.00048 | 0.002255
-0.44 | 0.0005775 | 0.001655 | 0.00614
-0.43 | 0.000889 | 0.003145 | 0.011115
-0.42 | 0.0014525 | 0.005255 | 0.01756
-0.41 | 0.0022015 | 0.00763 | 0.02697
-0.4 | 0.003166 | 0.011085 | 0.041065
-0.39 | 0.004552 | 0.016335 | 0.059165
-0.38 | 0.006418 | 0.023275 | 0.08365
-0.37 | 0.008934 | 0.0326 | 0.123425
-0.36 | 0.0128455 | 0.04551 | 0.17271
-0.35 | 0.0178485 | 0.06369 | 0.2401
-0.34 | 0.024215 | 0.088245 | 0.33475
-0.33 | 0.033325 | 0.12154 | 0.4657
-0.32 | 0.045695 | 0.17757 | 0.6561
-0.31 | 0.06344 | 0.244745 | 0.9146
-0.3 | 0.087275 | 0.3286 | 1.2486
-0.29 | 0.120275 | 0.44605 | 1.7331
-0.28 | 0.184985 | 0.6142 | 2.39335
-0.27 | 0.250685 | 0.84715 | 3.2005
-0.26 | 0.32045 | 1.14025 | 4.412
-0.25 | 0.43895 | 1.6076 | 6.0195
-0.24 | 0.60105 | 2.1938 | 8.107
-0.23 | 0.81235 | 2.909 | 10.9945
-0.22 | 1.0965 | 3.886 | 14.6405
-0.21 | 1.5743 | 5.2915 | 19.563
-0.2 | 2.14685 | 7.1025 | 26.09
-0.19 | 2.8065 | 9.476 | 35.03
-0.18 | 3.745 | 12.679 | 45.835
-0.17 | 5.052 | 16.9035 | 59.065
-0.16 | 6.718 | 22.224 | 75.34
-0.15 | 8.994 | 28.835 | 97.14
-0.14 | 11.947 | 38.015 | 124.16
-0.13 | 15.984 | 49.635 | 153.2
-0.12 | 20.993 | 63.32 | 185.55
-0.11 | 27.335 | 81.215 | 224.6
-0.1 | 35.895 | 101.635 | 268.85
-0.09 | 46.015 | 127.065 | 311.05
-0.08 | 58.48 | 158.28 | 358.9
-0.07 | 73.895 | 191.85 | 413.9
-0.06 | 92.59 | 231.05 | 467.2
-0.05 | 112.135 | 273.6 | 519.5
-0.04 | 137.845 | 319.25 | 571.05
-0.03 | 167.55 | 371.15 | 615.5
-0.02 | 196.3 | 424.65 | 672
-0.01 | 232.2 | 474.4 | 734.55
0 | 267.2 | 528.05 | 773.3
0.01 | 299.45 | 583.05 | 808.5
0.02 | 336.45 | 636 | 866
0.03 | 370.45 | 682.2 | 900
0.04 | 399.45 | 725.2 | 930.5
0.05 | 431.25 | 773.5 | 979
0.06 | 459.6 | 813 | 1009
0.07 | 478.45 | 855.5 | 1036
0.08 | 495.1 | 894.5 | 1057.5
0.09 | 505.15 | 918.5 | 1085
0.1 | 504.65 | 954.5 | 1109
0.11 | 514.95 | 988 | 1133.5
0.12 | 520 | 1012.5 | 1149
0.13 | 508 | 1030 | 1155.5
0.14 | 502 | 1047.5 | 1177
0.15 | 495.5 | 1066.5 | 1196
0.16 | 481.5 | 1085.5 | 1202.5
0.17 | 463 | 1103 | 1196
0.18 | 440.5 | 1110 | 1211
0.19 | 419 | 1125 | 1226.5
0.2 | 408.5 | 1130 | 1225.5
0.21 | 391.5 | 1136.5 | 1234
0.22 | 369 | 1149.5 | 1221
0.23 | 348 | 1147.5 | 1217
0.24 | 324 | 1152.5 | 1231
0.25 | 309.5 | 1150.5 | 1225.5
0.26 | 288.5 | 1144 | 1212.5
0.27 | 271.5 | 1145 | 1203
0.28 | 264.5 | 1141.5 | 1203
0.29 | 243.5 | 1138 | 1204
0.3 | 226.5 | 1126.5 | 1191
0.31 | 207 | 1116.5 | 1167
0.32 | 194.5 | 1117 | 1166.5
0.33 | 195.5 | 1106 | 1165
0.34 | 186 | 1080 | 1142
0.35 | 161.5 | 1067 | 1131.5
0.36 | 147.5 | 1068.5 | 1113.5
0.37 | 150.5 | 1046.5 | 1096.5
0.38 | 142 | 1021 | 1087
0.39 | 133 | 1000.5 | 1059.5
0.4 | 116.5 | 977.5 | 1038
0.41 | 106 | 968.5 | 1030
0.42 | 111 | 946 | 1014.5
0.43 | 99.5 | 912.5 | 988.5
0.44 | 96.5 | 886.5 | 961
0.45 | 86 | 864.5 | 930.5
0.46 | 79 | 840 | 921.5
0.47 | 92 | 809.5 | 895
0.48 | 80.5 | 778.5 | 865
0.49 | 66 | 745.5 | 865
0.5 | 63 | 726 | 860