## IDS-VDS Characteristic (mA-mm)
VGS (V) | VDS = 0.100 V | VDS = 0.500 V | VDS = 0.900 V
-0.75 | 0.00036042 | 0.001489 | 0.0049076
-0.74 | 0.00034387 | 0.0014386 | 0.0047771
-0.73 | 0.00032957 | 0.0013817 | 0.0046346
-0.72 | 0.00031214 | 0.0013346 | 0.0044912
-0.71 | 0.00029916 | 0.0012861 | 0.0043451
-0.7 | 0.00028378 | 0.0012365 | 0.0042202
-0.69 | 0.00027044 | 0.0011954 | 0.0040966
-0.68 | 0.00025834 | 0.0011535 | 0.0039653
-0.67 | 0.00024715 | 0.0011129 | 0.0038465
-0.66 | 0.00023566 | 0.0010701 | 0.0037128
-0.65 | 0.00022516 | 0.0010338 | 0.0035867
-0.64 | 0.00021498 | 0.0009935 | 0.003494
-0.63 | 0.00020625 | 0.0009531 | 0.0033847
-0.62 | 0.00019613 | 0.0009142 | 0.0032787
-0.61 | 0.00018625 | 0.0008835 | 0.003181
-0.6 | 0.00017924 | 0.0008558 | 0.003075
-0.59 | 0.00017092 | 0.000821 | 0.0029733
-0.58 | 0.00016217 | 0.0007908 | 0.0028819
-0.57 | 0.00015423 | 0.0007582 | 0.0027844
-0.56 | 0.00014769 | 0.0007348 | 0.0026776
-0.55 | 0.00014217 | 0.0007067 | 0.0026125
-0.54 | 0.0001355 | 0.0006797 | 0.0025188
-0.53 | 0.00012975 | 0.0006569 | 0.0024496
-0.52 | 0.00012354 | 0.0006347 | 0.0023705
-0.51 | 0.00011878 | 0.0006136 | 0.0023047
-0.5 | 0.00011469 | 0.0005962 | 0.0022515
-0.49 | 0.00011125 | 0.0005815 | 0.0022063
-0.48 | 0.00010864 | 0.0005657 | 0.0021595
-0.47 | 0.00010653 | 0.0005587 | 0.0021341
-0.46 | 0.00010652 | 0.0005563 | 0.0021115
-0.45 | 0.00010702 | 0.0005587 | 0.0021308
-0.44 | 0.000111 | 0.0005698 | 0.0021696
-0.43 | 0.00011812 | 0.0005931 | 0.0022515
-0.42 | 0.00012991 | 0.0006345 | 0.0023935
-0.41 | 0.00014836 | 0.0006973 | 0.0026162
-0.4 | 0.00017404 | 0.0007889 | 0.0029525
-0.39 | 0.00021279 | 0.0009277 | 0.0034472
-0.38 | 0.00026599 | 0.0011185 | 0.0041528
-0.37 | 0.00034165 | 0.0013905 | 0.0051508
-0.36 | 0.00044468 | 0.0017683 | 0.006661
-0.35 | 0.0006007 | 0.0023009 | 0.008625
-0.34 | 0.0008062 | 0.0030453 | 0.011414
-0.33 | 0.0010891 | 0.0040658 | 0.015437
-0.32 | 0.0014747 | 0.0054992 | 0.020881
-0.31 | 0.0020081 | 0.007638 | 0.028572
-0.3 | 0.0027468 | 0.010372 | 0.039094
-0.29 | 0.0037443 | 0.014146 | 0.053892
-0.28 | 0.0051442 | 0.019337 | 0.07417
-0.27 | 0.007468 | 0.026512 | 0.10131
-0.26 | 0.01018 | 0.036189 | 0.13925
-0.25 | 0.013857 | 0.049581 | 0.1909
-0.24 | 0.018993 | 0.0687 | 0.25958
-0.23 | 0.025884 | 0.09336 | 0.3528
-0.22 | 0.035288 | 0.12618 | 0.47899
-0.21 | 0.047812 | 0.17168 | 0.6467
-0.2 | 0.06695 | 0.23119 | 0.875
-0.19 | 0.09049 | 0.3123 | 1.1749
-0.18 | 0.12328 | 0.42342 | 1.575
-0.17 | 0.16528 | 0.56535 | 2.0874
-0.16 | 0.223 | 0.7619 | 2.7544
-0.15 | 0.2992 | 1.0096 | 3.6163
-0.14 | 0.40228 | 1.3474 | 4.7026
-0.13 | 0.53908 | 1.7706 | 6.07
-0.12 | 0.7209 | 2.3361 | 7.776
-0.11 | 0.9589 | 3.0633 | 9.815
-0.1 | 1.2657 | 3.9514 | 12.277
-0.09 | 1.6725 | 5.1106 | 15.218
-0.08 | 2.1839 | 6.503 | 18.495
-0.07 | 2.8371 | 8.246 | 22.423
-0.06 | 3.6583 | 10.358 | 26.825
-0.05 | 4.6946 | 12.893 | 31.783
-0.04 | 5.92 | 15.858 | 37.25
-0.03 | 7.425 | 19.306 | 43.118
-0.02 | 9.269 | 23.258 | 49.596
-0.01 | 11.379 | 27.756 | 56.582
0 | 13.899 | 32.848 | 64.23
0.01 | 16.706 | 38.407 | 72.13
0.02 | 19.864 | 44.383 | 80.43
0.03 | 23.437 | 51.034 | 89.18
0.04 | 27.325 | 58.01 | 98.43
0.05 | 31.46 | 65.58 | 108.05
0.06 | 35.893 | 73.46 | 117.87
0.07 | 40.654 | 81.88 | 128.25
0.08 | 45.457 | 90.64 | 138.6
0.09 | 50.49 | 99.7 | 149.47
0.1 | 55.577 | 108.83 | 160.34
0.11 | 60.56 | 118.61 | 171.56
0.12 | 65.81 | 128.63 | 182.98
0.13 | 70.97 | 138.83 | 194.49
0.14 | 76 | 149.26 | 206.17
0.15 | 80.96 | 159.7 | 217.99
0.16 | 85.85 | 170.66 | 230.06
0.17 | 90.48 | 181.54 | 241.83
0.18 | 95.02 | 192.55 | 253.99
0.19 | 99.33 | 203.74 | 266.14
0.2 | 103.5 | 214.88 | 278.36
0.21 | 107.45 | 226.36 | 290.8
0.22 | 111.16 | 237.75 | 302.8
0.23 | 114.72 | 249.16 | 315.13
0.24 | 118.2 | 260.51 | 327.37
0.25 | 121.32 | 272.23 | 339.7
0.26 | 124.34 | 283.63 | 351.8
0.27 | 127.09 | 295.05 | 363.91
0.28 | 129.65 | 306.58 | 375.93
0.29 | 132.32 | 317.72 | 387.95
0.3 | 134.61 | 329.24 | 399.94
0.31 | 136.73 | 340.49 | 411.57
0.32 | 138.87 | 351.58 | 423.39
0.33 | 140.7 | 362.63 | 435.08
0.34 | 142.6 | 373.54 | 446.51
0.35 | 144.28 | 384.3 | 458.01
0.36 | 145.85 | 394.97 | 468.98
0.37 | 147.33 | 405.51 | 480.24
0.38 | 148.85 | 415.72 | 491.05
0.39 | 150.1 | 425.87 | 501.72
0.4 | 151.38 | 435.72 | 512.26
0.41 | 152.5 | 445.51 | 522.51
0.42 | 153.46 | 455.09 | 532.8
0.43 | 154.75 | 464.16 | 542.76
0.44 | 155.6 | 473.21 | 552.5
0.45 | 156.49 | 481.98 | 561.88
0.46 | 157.43 | 490.51 | 571.1
0.47 | 158.09 | 498.72 | 580.2
0.48 | 159.03 | 506.55 | 589
0.49 | 159.72 | 514.21 | 597.8
0.5 | 160.4 | 521.51 | 606.3

## Tranconductance (mS-mm)
VGS (V) | VDS = 0.100 V | VDS = 0.500 V | VDS = 0.900 V
-0.75 | -0.001655 | -0.00504 | -0.01305
-0.74 | -0.0015425 | -0.005365 | -0.01365
-0.73 | -0.0015865 | -0.0052 | -0.014295
-0.72 | -0.0015205 | -0.00478 | -0.014475
-0.71 | -0.001418 | -0.004905 | -0.01355
-0.7 | -0.001436 | -0.004535 | -0.012425
-0.69 | -0.001272 | -0.00415 | -0.012745
-0.68 | -0.0011645 | -0.004125 | -0.012505
-0.67 | -0.001134 | -0.00417 | -0.012625
-0.66 | -0.0010995 | -0.003955 | -0.01299
-0.65 | -0.001034 | -0.00383 | -0.01094
-0.64 | -0.0009455 | -0.004035 | -0.0101
-0.63 | -0.0009425 | -0.003965 | -0.010765
-0.62 | -0.001 | -0.00348 | -0.010185
-0.61 | -0.0008445 | -0.00292 | -0.010185
-0.6 | -0.0007665 | -0.003125 | -0.010385
-0.59 | -0.0008535 | -0.00325 | -0.009655
-0.58 | -0.0008345 | -0.00314 | -0.009445
-0.57 | -0.000724 | -0.0028 | -0.010215
-0.56 | -0.000603 | -0.002575 | -0.008595
-0.55 | -0.0006095 | -0.002755 | -0.00794
-0.54 | -0.000621 | -0.00249 | -0.008145
-0.53 | -0.000598 | -0.00225 | -0.007415
-0.52 | -0.0005485 | -0.002165 | -0.007245
-0.51 | -0.0004425 | -0.001925 | -0.00595
-0.5 | -0.0003765 | -0.001605 | -0.00492
-0.49 | -0.0003025 | -0.001525 | -0.0046
-0.48 | -0.000236 | -0.00114 | -0.00361
-0.47 | -0.000106 | -0.00047 | -0.0024
-0.46 | 2.45e-05 | -4.235165e-18 | -0.000165
-0.45 | 0.000224 | 0.000675 | 0.002905
-0.44 | 0.000555 | 0.00172 | 0.006035
-0.43 | 0.0009455 | 0.003235 | 0.011195
-0.42 | 0.001512 | 0.00521 | 0.018235
-0.41 | 0.0022065 | 0.00772 | 0.02795
-0.4 | 0.0032215 | 0.01152 | 0.04155
-0.39 | 0.0045975 | 0.01648 | 0.060015
-0.38 | 0.006443 | 0.02314 | 0.08518
-0.37 | 0.0089345 | 0.03249 | 0.12541
-0.36 | 0.0129525 | 0.04552 | 0.17371
-0.35 | 0.018076 | 0.06385 | 0.23765
-0.34 | 0.02442 | 0.088245 | 0.3406
-0.33 | 0.033425 | 0.122695 | 0.47335
-0.32 | 0.04595 | 0.17861 | 0.65675
-0.31 | 0.063605 | 0.24364 | 0.91065
-0.3 | 0.08681 | 0.3254 | 1.266
-0.29 | 0.11987 | 0.44825 | 1.7538
-0.28 | 0.186185 | 0.6183 | 2.3709
-0.27 | 0.25179 | 0.8426 | 3.254
-0.26 | 0.31945 | 1.15345 | 4.4795
-0.25 | 0.44065 | 1.62555 | 6.0165
-0.24 | 0.60135 | 2.18895 | 8.095
-0.23 | 0.81475 | 2.874 | 10.9705
-0.22 | 1.0964 | 3.916 | 14.695
-0.21 | 1.5831 | 5.2505 | 19.8005
-0.2 | 2.1339 | 7.031 | 26.41
-0.19 | 2.8165 | 9.6115 | 35
-0.18 | 3.7395 | 12.6525 | 45.625
-0.17 | 4.986 | 16.924 | 58.97
-0.16 | 6.696 | 22.2125 | 76.445
-0.15 | 8.964 | 29.275 | 97.41
-0.14 | 11.994 | 38.05 | 122.685
-0.13 | 15.931 | 49.435 | 153.67
-0.12 | 20.991 | 64.635 | 187.25
-0.11 | 27.24 | 80.765 | 225.05
-0.1 | 35.68 | 102.365 | 270.15
-0.09 | 45.91 | 127.58 | 310.9
-0.08 | 58.23 | 156.77 | 360.25
-0.07 | 73.72 | 192.75 | 416.5
-0.06 | 92.875 | 232.35 | 468
-0.05 | 113.085 | 275 | 521.25
-0.04 | 136.52 | 320.65 | 566.75
-0.03 | 167.45 | 370 | 617.3
-0.02 | 197.7 | 422.5 | 673.2
-0.01 | 231.5 | 479.5 | 731.7
0 | 266.35 | 532.55 | 777.4
0.01 | 298.25 | 576.75 | 810
0.02 | 336.55 | 631.35 | 852.5
0.03 | 373.05 | 681.35 | 900
0.04 | 401.15 | 727.3 | 943.5
0.05 | 428.4 | 772.5 | 972
0.06 | 459.7 | 815 | 1010
0.07 | 478.2 | 859 | 1036.5
0.08 | 491.8 | 891 | 1061
0.09 | 506 | 909.5 | 1087
0.1 | 503.5 | 945.5 | 1104.5
0.11 | 511.65 | 990 | 1132
0.12 | 520.5 | 1011 | 1146.5
0.13 | 509.5 | 1031.5 | 1159.5
0.14 | 499.5 | 1043.5 | 1175
0.15 | 492.5 | 1070 | 1194.5
0.16 | 476 | 1092 | 1192
0.17 | 458.5 | 1094.5 | 1196.5
0.18 | 442.5 | 1110 | 1215.5
0.19 | 424 | 1116.5 | 1218.5
0.2 | 406 | 1131 | 1233
0.21 | 383 | 1143.5 | 1222
0.22 | 363.5 | 1140 | 1216.5
0.23 | 352 | 1138 | 1228.5
0.24 | 330 | 1153.5 | 1228.5
0.25 | 307 | 1156 | 1221.5
0.26 | 288.5 | 1141 | 1210.5
0.27 | 265.5 | 1147.5 | 1206.5
0.28 | 261.5 | 1133.5 | 1202
0.29 | 248 | 1133 | 1200.5
0.3 | 220.5 | 1138.5 | 1181
0.31 | 213 | 1117 | 1172.5
0.32 | 198.5 | 1107 | 1175.5
0.33 | 186.5 | 1098 | 1156
0.34 | 179 | 1083.5 | 1146.5
0.35 | 162.5 | 1071.5 | 1123.5
0.36 | 152.5 | 1060.5 | 1111.5
0.37 | 150 | 1037.5 | 1103.5
0.38 | 138.5 | 1018 | 1074
0.39 | 126.5 | 1000 | 1060.5
0.4 | 120 | 982 | 1039.5
0.41 | 104 | 968.5 | 1027
0.42 | 112.5 | 932.5 | 1012.5
0.43 | 107 | 906 | 985
0.44 | 87 | 891 | 956
0.45 | 91.5 | 865 | 930
0.46 | 80 | 837 | 916
0.47 | 80 | 802 | 895
0.48 | 81.5 | 774.5 | 880
0.49 | 68.5 | 748 | 865
0.5 | 68 | 730 | 850