## IDS-VDS Characteristic (mA-mm)
VGS (V) | VDS = 0.100 V | VDS = 0.500 V | VDS = 0.900 V
-0.75 | 0.00038627 | 0.0015936 | 0.005248
-0.74 | 0.00036797 | 0.0015332 | 0.005095
-0.73 | 0.00035096 | 0.001479 | 0.0050167
-0.72 | 0.00033576 | 0.0014294 | 0.0048494
-0.71 | 0.00031865 | 0.001369 | 0.0046516
-0.7 | 0.00030756 | 0.0013205 | 0.0045086
-0.69 | 0.00029292 | 0.0012807 | 0.0043848
-0.68 | 0.00027896 | 0.0012341 | 0.0042695
-0.67 | 0.00026662 | 0.0011942 | 0.0041216
-0.66 | 0.00025368 | 0.0011569 | 0.0039998
-0.65 | 0.00024229 | 0.0010993 | 0.0038634
-0.64 | 0.00023107 | 0.0010643 | 0.0037518
-0.63 | 0.00021973 | 0.0010238 | 0.0036321
-0.62 | 0.00021172 | 0.0009847 | 0.0035085
-0.61 | 0.00020184 | 0.0009514 | 0.0033821
-0.6 | 0.00019223 | 0.0009153 | 0.0032565
-0.59 | 0.00018344 | 0.0008822 | 0.0031545
-0.58 | 0.00017358 | 0.0008496 | 0.0030608
-0.57 | 0.00016464 | 0.0008134 | 0.0029796
-0.56 | 0.00015822 | 0.0007862 | 0.0028722
-0.55 | 0.00015082 | 0.0007761 | 0.0027928
-0.54 | 0.00014416 | 0.0007327 | 0.0026985
-0.53 | 0.00013693 | 0.0007099 | 0.0026216
-0.52 | 0.00013247 | 0.0006857 | 0.0025504
-0.51 | 0.00012674 | 0.0006644 | 0.0024726
-0.5 | 0.00012226 | 0.0006442 | 0.0024109
-0.49 | 0.00011848 | 0.0006248 | 0.0023422
-0.48 | 0.00011541 | 0.000609 | 0.0023054
-0.47 | 0.00011323 | 0.0006 | 0.0022704
-0.46 | 0.00011183 | 0.0006096 | 0.0022769
-0.45 | 0.00011394 | 0.0005982 | 0.0022759
-0.44 | 0.00011863 | 0.0006146 | 0.0023294
-0.43 | 0.00012621 | 0.000639 | 0.0024189
-0.42 | 0.00013864 | 0.0006822 | 0.002572
-0.41 | 0.00015835 | 0.0007499 | 0.0028097
-0.4 | 0.0001867 | 0.0008517 | 0.0031686
-0.39 | 0.00022758 | 0.0010002 | 0.0037013
-0.38 | 0.00028439 | 0.0012115 | 0.00445
-0.37 | 0.00036431 | 0.0015004 | 0.0055252
-0.36 | 0.00047639 | 0.0019097 | 0.007152
-0.35 | 0.0006699 | 0.002485 | 0.009257
-0.34 | 0.0008961 | 0.0032837 | 0.012331
-0.33 | 0.0012084 | 0.0043854 | 0.016543
-0.32 | 0.0016315 | 0.006054 | 0.022506
-0.31 | 0.0022193 | 0.008169 | 0.030534
-0.3 | 0.003024 | 0.011061 | 0.041931
-0.29 | 0.0041362 | 0.015093 | 0.05758
-0.28 | 0.0056485 | 0.020601 | 0.07877
-0.27 | 0.008085 | 0.028308 | 0.10833
-0.26 | 0.010972 | 0.038539 | 0.14758
-0.25 | 0.014956 | 0.052789 | 0.20229
-0.24 | 0.020359 | 0.07299 | 0.27507
-0.23 | 0.027765 | 0.09907 | 0.3747
-0.22 | 0.037759 | 0.13416 | 0.50475
-0.21 | 0.051037 | 0.18172 | 0.6863
-0.2 | 0.07101 | 0.24568 | 0.9178
-0.19 | 0.09644 | 0.33182 | 1.2299
-0.18 | 0.13038 | 0.44348 | 1.6541
-0.17 | 0.17517 | 0.5979 | 2.1927
-0.16 | 0.23591 | 0.7995 | 2.8804
-0.15 | 0.31619 | 1.0604 | 3.7595
-0.14 | 0.42396 | 1.4094 | 4.899
-0.13 | 0.56662 | 1.8647 | 6.329
-0.12 | 0.7525 | 2.4337 | 8.07
-0.11 | 1.0012 | 3.1759 | 10.156
-0.1 | 1.3176 | 4.1142 | 12.65
-0.09 | 1.7379 | 5.3047 | 15.675
-0.08 | 2.2694 | 6.774 | 19.101
-0.07 | 2.9425 | 8.509 | 22.997
-0.06 | 3.7945 | 10.702 | 27.455
-0.05 | 4.856 | 13.314 | 32.474
-0.04 | 6.105 | 16.347 | 38.004
-0.03 | 7.661 | 19.87 | 44.071
-0.02 | 9.536 | 23.892 | 50.485
-0.01 | 11.677 | 28.482 | 57.63
0 | 14.279 | 33.605 | 65.3
0.01 | 17.118 | 39.238 | 73.27
0.02 | 20.318 | 45.293 | 81.72
0.03 | 23.917 | 52.04 | 90.45
0.04 | 27.821 | 59.03 | 99.83
0.05 | 32.005 | 66.63 | 109.42
0.06 | 36.499 | 74.67 | 119.31
0.07 | 41.235 | 83.06 | 129.69
0.08 | 46.076 | 91.92 | 140.03
0.09 | 51.114 | 100.94 | 150.94
0.1 | 56.201 | 110.4 | 161.9
0.11 | 61.23 | 120.06 | 173.16
0.12 | 66.44 | 130.16 | 184.69
0.13 | 71.59 | 140.27 | 196.16
0.14 | 76.64 | 150.66 | 207.93
0.15 | 81.64 | 161.3 | 219.84
0.16 | 86.46 | 172.2 | 231.82
0.17 | 91.06 | 183.18 | 243.65
0.18 | 95.52 | 194 | 255.84
0.19 | 99.76 | 205.35 | 267.96
0.2 | 103.98 | 216.55 | 280.22
0.21 | 107.97 | 227.99 | 292.65
0.22 | 111.68 | 239.45 | 304.55
0.23 | 115.09 | 250.77 | 316.94
0.24 | 118.51 | 262.23 | 329.26
0.25 | 121.62 | 273.85 | 341.48
0.26 | 124.62 | 285.33 | 353.72
0.27 | 127.44 | 296.64 | 365.73
0.28 | 130.09 | 308.08 | 377.77
0.29 | 132.64 | 319.44 | 389.77
0.3 | 134.77 | 330.83 | 401.91
0.31 | 136.93 | 342.09 | 413.53
0.32 | 139.08 | 353.02 | 425.24
0.33 | 140.88 | 364.16 | 436.94
0.34 | 142.84 | 375.09 | 448.34
0.35 | 144.3 | 385.79 | 459.77
0.36 | 145.91 | 396.47 | 470.7
0.37 | 147.43 | 406.99 | 481.94
0.38 | 149.01 | 417.22 | 492.84
0.39 | 150.13 | 427.3 | 503.47
0.4 | 151.28 | 437.12 | 514.03
0.41 | 152.54 | 446.75 | 524.24
0.42 | 153.71 | 456.37 | 534.53
0.43 | 154.9 | 465.48 | 544.44
0.44 | 155.6 | 474.49 | 554.21
0.45 | 156.43 | 483.24 | 563.61
0.46 | 157.43 | 491.69 | 572.9
0.47 | 158.18 | 499.87 | 581.8
0.48 | 159.12 | 507.74 | 590.8
0.49 | 159.61 | 515.31 | 599.4
0.5 | 160.47 | 522.64 | 607.6

## Tranconductance (mS-mm)
VGS (V) | VDS = 0.100 V | VDS = 0.500 V | VDS = 0.900 V
-0.75 | -0.00183 | -0.00604 | -0.0153
-0.74 | -0.0017655 | -0.00573 | -0.011565
-0.73 | -0.0016105 | -0.00519 | -0.01228
-0.72 | -0.0016155 | -0.0055 | -0.018255
-0.71 | -0.00141 | -0.005445 | -0.01704
-0.7 | -0.0012865 | -0.004415 | -0.01334
-0.69 | -0.00143 | -0.00432 | -0.011955
-0.68 | -0.001315 | -0.004325 | -0.01316
-0.67 | -0.001264 | -0.00386 | -0.013485
-0.66 | -0.0012165 | -0.004745 | -0.01291
-0.65 | -0.0011305 | -0.00463 | -0.0124
-0.64 | -0.001128 | -0.003775 | -0.011565
-0.63 | -0.0009675 | -0.00398 | -0.012165
-0.62 | -0.0008945 | -0.00362 | -0.0125
-0.61 | -0.0009745 | -0.00347 | -0.0126
-0.6 | -0.00092 | -0.00346 | -0.01138
-0.59 | -0.0009325 | -0.003285 | -0.009785
-0.58 | -0.00094 | -0.00344 | -0.008745
-0.57 | -0.000768 | -0.00317 | -0.00943
-0.56 | -0.000691 | -0.001865 | -0.00934
-0.55 | -0.000703 | -0.002675 | -0.008685
-0.54 | -0.0006945 | -0.00331 | -0.00856
-0.53 | -0.0005845 | -0.00235 | -0.007405
-0.52 | -0.0005095 | -0.002275 | -0.00745
-0.51 | -0.0005105 | -0.002075 | -0.006975
-0.5 | -0.000413 | -0.00198 | -0.00652
-0.49 | -0.0003425 | -0.00176 | -0.005275
-0.48 | -0.0002625 | -0.00124 | -0.00359
-0.47 | -0.000179 | 3e-05 | -0.001425
-0.46 | 3.55e-05 | -9e-05 | 0.000275
-0.45 | 0.00034 | 0.00025 | 0.002625
-0.44 | 0.0006135 | 0.00204 | 0.00715
-0.43 | 0.0010005 | 0.00338 | 0.01213
-0.42 | 0.001607 | 0.005545 | 0.01954
-0.41 | 0.002403 | 0.008475 | 0.02983
-0.4 | 0.0034615 | 0.012515 | 0.04458
-0.39 | 0.0048845 | 0.01799 | 0.06407
-0.38 | 0.0068365 | 0.02501 | 0.091195
-0.37 | 0.0096 | 0.03491 | 0.1351
-0.36 | 0.0152795 | 0.04923 | 0.18659
-0.35 | 0.0209855 | 0.0687 | 0.25895
-0.34 | 0.026925 | 0.09502 | 0.3643
-0.33 | 0.03677 | 0.138515 | 0.50875
-0.32 | 0.050545 | 0.18918 | 0.69955
-0.31 | 0.069625 | 0.25035 | 0.97125
-0.3 | 0.095845 | 0.3462 | 1.3523
-0.29 | 0.131225 | 0.477 | 1.84195
-0.28 | 0.19744 | 0.66075 | 2.5375
-0.27 | 0.266175 | 0.8969 | 3.4405
-0.26 | 0.34355 | 1.22405 | 4.698
-0.25 | 0.46935 | 1.72255 | 6.3745
-0.24 | 0.64045 | 2.31405 | 8.6205
-0.23 | 0.87 | 3.0585 | 11.484
-0.22 | 1.1636 | 4.1325 | 15.58
-0.21 | 1.66255 | 5.576 | 20.6525
-0.2 | 2.27015 | 7.505 | 27.18
-0.19 | 2.9685 | 9.89 | 36.815
-0.18 | 3.9365 | 13.304 | 48.14
-0.17 | 5.2765 | 17.801 | 61.315
-0.16 | 7.051 | 23.125 | 78.34
-0.15 | 9.4025 | 30.495 | 100.93
-0.14 | 12.5215 | 40.215 | 128.475
-0.13 | 16.427 | 51.215 | 158.55
-0.12 | 21.729 | 65.56 | 191.35
-0.11 | 28.255 | 84.025 | 229
-0.1 | 36.835 | 106.44 | 275.95
-0.09 | 47.59 | 132.99 | 322.55
-0.08 | 60.23 | 160.215 | 366.1
-0.07 | 76.255 | 196.4 | 417.7
-0.06 | 95.675 | 240.25 | 473.85
-0.05 | 115.525 | 282.25 | 527.45
-0.04 | 140.25 | 327.8 | 579.85
-0.03 | 171.55 | 377.25 | 624.05
-0.02 | 200.8 | 430.6 | 677.95
-0.01 | 237.15 | 485.65 | 740.75
0 | 272.05 | 537.8 | 782
0.01 | 301.95 | 584.4 | 821
0.02 | 339.95 | 640.1 | 859
0.03 | 375.15 | 686.85 | 905.5
0.04 | 404.4 | 729.5 | 948.5
0.05 | 433.9 | 782 | 974
0.06 | 461.5 | 821.5 | 1013.5
0.07 | 478.85 | 862.5 | 1036
0.08 | 493.95 | 894 | 1062.5
0.09 | 506.25 | 924 | 1093.5
0.1 | 505.8 | 956 | 1111
0.11 | 511.95 | 988 | 1139.5
0.12 | 518 | 1010.5 | 1150
0.13 | 510 | 1025 | 1162
0.14 | 502.5 | 1051.5 | 1184
0.15 | 491 | 1077 | 1194.5
0.16 | 471 | 1094 | 1190.5
0.17 | 453 | 1090 | 1201
0.18 | 435 | 1108.5 | 1215.5
0.19 | 423 | 1127.5 | 1219
0.2 | 410.5 | 1132 | 1234.5
0.21 | 385 | 1145 | 1216.5
0.22 | 356 | 1139 | 1214.5
0.23 | 341.5 | 1139 | 1235.5
0.24 | 326.5 | 1154 | 1227
0.25 | 305.5 | 1155 | 1223
0.26 | 291 | 1139.5 | 1212.5
0.27 | 273.5 | 1137.5 | 1202.5
0.28 | 260 | 1140 | 1202
0.29 | 234 | 1137.5 | 1207
0.3 | 214.5 | 1132.5 | 1188
0.31 | 215.5 | 1109.5 | 1166.5
0.32 | 197.5 | 1103.5 | 1170.5
0.33 | 188 | 1103.5 | 1155
0.34 | 171 | 1081.5 | 1141.5
0.35 | 153.5 | 1069 | 1118
0.36 | 156.5 | 1060 | 1108.5
0.37 | 155 | 1037.5 | 1107
0.38 | 135 | 1015.5 | 1076.5
0.39 | 113.5 | 995 | 1059.5
0.4 | 120.5 | 972.5 | 1038.5
0.41 | 121.5 | 962.5 | 1025
0.42 | 118 | 936.5 | 1010
0.43 | 94.5 | 906 | 984
0.44 | 76.5 | 888 | 958.5
0.45 | 91.5 | 860 | 934.5
0.46 | 87.5 | 831.5 | 909.5
0.47 | 84.5 | 802.5 | 895
0.48 | 71.5 | 772 | 880
0.49 | 67.5 | 745 | 840
0.5 | 86 | 733 | 820