## IDS-VDS Characteristic (mA-mm)
VGS (V) | VDS = 0.100 V | VDS = 0.500 V | VDS = 0.900 V
-0.75 | 0.0003308 | 0.0013016 | 0.0041617
-0.74 | 0.00031664 | 0.0012611 | 0.004045
-0.73 | 0.00030305 | 0.0012141 | 0.003907
-0.72 | 0.00028847 | 0.0011682 | 0.0037937
-0.71 | 0.00027478 | 0.0011384 | 0.0036984
-0.7 | 0.00026388 | 0.0010999 | 0.0035884
-0.69 | 0.00025048 | 0.001067 | 0.003469
-0.68 | 0.00024014 | 0.0010196 | 0.0033611
-0.67 | 0.0002302 | 0.0009833 | 0.003262
-0.66 | 0.00021969 | 0.0009441 | 0.0031449
-0.65 | 0.00020969 | 0.000908 | 0.0030452
-0.64 | 0.00020105 | 0.0008836 | 0.0029662
-0.63 | 0.00019215 | 0.000853 | 0.0028783
-0.62 | 0.00018396 | 0.000815 | 0.002788
-0.61 | 0.00017668 | 0.0007924 | 0.0026839
-0.6 | 0.00016777 | 0.000761 | 0.0026021
-0.59 | 0.00016047 | 0.0007329 | 0.0025143
-0.58 | 0.00015351 | 0.0007096 | 0.0024628
-0.57 | 0.00014643 | 0.0006837 | 0.0023802
-0.56 | 0.00013861 | 0.0006567 | 0.0023041
-0.55 | 0.00013412 | 0.000633 | 0.0022441
-0.54 | 0.0001272 | 0.0006136 | 0.0021827
-0.53 | 0.00012226 | 0.000592 | 0.0021318
-0.52 | 0.00011729 | 0.0005777 | 0.0020708
-0.51 | 0.00011324 | 0.0005621 | 0.0020168
-0.5 | 0.00010921 | 0.0005499 | 0.0019709
-0.49 | 0.00010668 | 0.0005387 | 0.0019304
-0.48 | 0.00010542 | 0.0005283 | 0.0019147
-0.47 | 0.00010413 | 0.0005274 | 0.0019155
-0.46 | 0.0001049 | 0.0005273 | 0.0019097
-0.45 | 0.00010864 | 0.0005393 | 0.001965
-0.44 | 0.00011422 | 0.0005651 | 0.0020387
-0.43 | 0.00012438 | 0.0006021 | 0.0021863
-0.42 | 0.00014016 | 0.0006584 | 0.0024042
-0.41 | 0.0001618 | 0.0007471 | 0.0027233
-0.4 | 0.00019595 | 0.0008728 | 0.0031698
-0.39 | 0.00024367 | 0.0010505 | 0.0038435
-0.38 | 0.00030935 | 0.0013004 | 0.0047724
-0.37 | 0.00040081 | 0.0016386 | 0.006157
-0.36 | 0.00052724 | 0.0021343 | 0.007955
-0.35 | 0.0007433 | 0.0028072 | 0.010588
-0.34 | 0.0009993 | 0.0037516 | 0.014249
-0.33 | 0.001344 | 0.0050204 | 0.019316
-0.32 | 0.0018237 | 0.006978 | 0.026235
-0.31 | 0.0024824 | 0.009416 | 0.035848
-0.3 | 0.0033849 | 0.01288 | 0.049328
-0.29 | 0.0046015 | 0.017458 | 0.0677
-0.28 | 0.006517 | 0.02391 | 0.0925
-0.27 | 0.008887 | 0.032684 | 0.12686
-0.26 | 0.012099 | 0.044743 | 0.17303
-0.25 | 0.016403 | 0.06177 | 0.23491
-0.24 | 0.022394 | 0.08378 | 0.31899
-0.23 | 0.030476 | 0.114 | 0.43396
-0.22 | 0.041507 | 0.15394 | 0.586
-0.21 | 0.056179 | 0.20762 | 0.7904
-0.2 | 0.07816 | 0.28054 | 1.0606
-0.19 | 0.1053 | 0.37691 | 1.41
-0.18 | 0.14235 | 0.50849 | 1.8754
-0.17 | 0.19097 | 0.6798 | 2.4819
-0.16 | 0.25694 | 0.9016 | 3.2537
-0.15 | 0.3435 | 1.1985 | 4.2375
-0.14 | 0.45941 | 1.5819 | 5.4612
-0.13 | 0.6153 | 2.0771 | 7.02
-0.12 | 0.8162 | 2.7098 | 8.904
-0.11 | 1.0817 | 3.525 | 11.156
-0.1 | 1.4216 | 4.5254 | 13.777
-0.09 | 1.8668 | 5.816 | 16.97
-0.08 | 2.4313 | 7.373 | 20.579
-0.07 | 3.1415 | 9.28 | 24.69
-0.06 | 4.0218 | 11.572 | 29.281
-0.05 | 5.1349 | 14.34 | 34.509
-0.04 | 6.451 | 17.473 | 40.147
-0.03 | 8.058 | 21.189 | 46.383
-0.02 | 9.981 | 25.333 | 53.095
-0.01 | 12.208 | 30.027 | 60.41
0 | 14.828 | 35.315 | 68.18
0.01 | 17.739 | 41.034 | 76.32
0.02 | 21.019 | 47.249 | 84.8
0.03 | 24.627 | 54.133 | 93.86
0.04 | 28.594 | 61.31 | 103.28
0.05 | 32.836 | 68.89 | 112.78
0.06 | 37.314 | 77.06 | 122.86
0.07 | 42.124 | 85.53 | 133.32
0.08 | 46.986 | 94.36 | 143.82
0.09 | 52.028 | 103.55 | 154.64
0.1 | 57.07 | 113.05 | 165.61
0.11 | 62.24 | 122.7 | 176.88
0.12 | 67.45 | 132.74 | 188.41
0.13 | 72.57 | 143.1 | 200.04
0.14 | 77.64 | 153.49 | 211.64
0.15 | 82.58 | 164.14 | 223.54
0.16 | 87.47 | 175.13 | 235.6
0.17 | 92.09 | 185.85 | 247.56
0.18 | 96.55 | 197.02 | 259.66
0.19 | 100.82 | 208.21 | 271.66
0.2 | 105.05 | 219.4 | 283.95
0.21 | 108.97 | 230.87 | 296.28
0.22 | 112.67 | 242.23 | 308.51
0.23 | 116.23 | 253.68 | 320.86
0.24 | 119.48 | 265.14 | 332.86
0.25 | 122.74 | 276.73 | 345.25
0.26 | 125.67 | 288.04 | 357.36
0.27 | 128.45 | 299.56 | 369.45
0.28 | 131.04 | 310.94 | 381.36
0.29 | 133.65 | 322.24 | 393.29
0.3 | 135.93 | 333.7 | 405.29
0.31 | 138.13 | 344.71 | 417
0.32 | 140.11 | 355.92 | 428.73
0.33 | 141.98 | 366.94 | 440.12
0.34 | 143.99 | 377.75 | 451.65
0.35 | 145.54 | 388.59 | 462.94
0.36 | 147.07 | 399.03 | 474.02
0.37 | 148.59 | 409.66 | 485.27
0.38 | 149.85 | 419.84 | 495.84
0.39 | 151.36 | 429.93 | 506.57
0.4 | 152.46 | 439.68 | 517.06
0.41 | 153.61 | 449.39 | 527.21
0.42 | 154.68 | 458.87 | 537.51
0.43 | 155.89 | 468.06 | 547.3
0.44 | 156.77 | 477.01 | 556.97
0.45 | 157.7 | 485.54 | 566.38
0.46 | 158.49 | 494.06 | 575.4
0.47 | 159.35 | 502.21 | 584.4
0.48 | 160.32 | 510.01 | 593.1
0.49 | 160.88 | 517.62 | 601.5
0.5 | 161.52 | 524.82 | 610

## Tranconductance (mS-mm)
VGS (V) | VDS = 0.100 V | VDS = 0.500 V | VDS = 0.900 V
-0.75 | -0.001416 | -0.00405 | -0.01167
-0.74 | -0.0013875 | -0.004375 | -0.012735
-0.73 | -0.0014085 | -0.004645 | -0.012565
-0.72 | -0.0014135 | -0.003785 | -0.01043
-0.71 | -0.0012295 | -0.003415 | -0.010265
-0.7 | -0.001215 | -0.00357 | -0.01147
-0.69 | -0.001187 | -0.004015 | -0.011365
-0.68 | -0.001014 | -0.004185 | -0.01035
-0.67 | -0.0010225 | -0.003775 | -0.01081
-0.66 | -0.0010255 | -0.003765 | -0.01084
-0.65 | -0.000932 | -0.003025 | -0.008935
-0.64 | -0.000877 | -0.00275 | -0.008345
-0.63 | -0.0008545 | -0.00343 | -0.00891
-0.62 | -0.0007735 | -0.00303 | -0.00972
-0.61 | -0.0008095 | -0.0027 | -0.009295
-0.6 | -0.0008105 | -0.002975 | -0.00848
-0.59 | -0.000713 | -0.00257 | -0.006965
-0.58 | -0.000702 | -0.00246 | -0.006705
-0.57 | -0.000745 | -0.002645 | -0.007935
-0.56 | -0.0006155 | -0.002535 | -0.006805
-0.55 | -0.0005705 | -0.002155 | -0.00607
-0.54 | -0.000593 | -0.00205 | -0.005615
-0.53 | -0.0004955 | -0.001795 | -0.005595
-0.52 | -0.000451 | -0.001495 | -0.00575
-0.51 | -0.000404 | -0.00139 | -0.004995
-0.5 | -0.000328 | -0.00117 | -0.00432
-0.49 | -0.0001895 | -0.00108 | -0.00281
-0.48 | -0.0001275 | -0.000565 | -0.000745
-0.47 | -2.6e-05 | -5e-05 | -0.00025
-0.46 | 0.0002255 | 0.000595 | 0.002475
-0.45 | 0.000466 | 0.00189 | 0.00645
-0.44 | 0.000787 | 0.00314 | 0.011065
-0.43 | 0.001297 | 0.004665 | 0.018275
-0.42 | 0.001871 | 0.00725 | 0.02685
-0.41 | 0.0027895 | 0.01072 | 0.03828
-0.4 | 0.0040935 | 0.01517 | 0.05601
-0.39 | 0.00567 | 0.02138 | 0.08013
-0.38 | 0.007857 | 0.029405 | 0.115675
-0.37 | 0.0108945 | 0.041695 | 0.15913
-0.36 | 0.0171245 | 0.05843 | 0.22155
-0.35 | 0.023603 | 0.080865 | 0.3147
-0.34 | 0.030035 | 0.11066 | 0.4364
-0.33 | 0.04122 | 0.16132 | 0.5993
-0.32 | 0.05692 | 0.21978 | 0.8266
-0.31 | 0.07806 | 0.2951 | 1.15465
-0.3 | 0.105955 | 0.4021 | 1.5926
-0.29 | 0.156605 | 0.5515 | 2.1586
-0.28 | 0.214275 | 0.7613 | 2.958
-0.27 | 0.2791 | 1.04165 | 4.0265
-0.26 | 0.3758 | 1.4543 | 5.4025
-0.25 | 0.51475 | 1.95185 | 7.298
-0.24 | 0.70365 | 2.6115 | 9.9525
-0.23 | 0.95565 | 3.508 | 13.3505
-0.22 | 1.28515 | 4.681 | 17.822
-0.21 | 1.83265 | 6.33 | 23.73
-0.2 | 2.45605 | 8.4645 | 30.98
-0.19 | 3.2095 | 11.3975 | 40.74
-0.18 | 4.2835 | 15.1445 | 53.595
-0.17 | 5.7295 | 19.6555 | 68.915
-0.16 | 7.6265 | 25.935 | 87.78
-0.15 | 10.1235 | 34.015 | 110.375
-0.14 | 13.59 | 43.93 | 139.125
-0.13 | 17.8395 | 56.395 | 172.14
-0.12 | 23.32 | 72.395 | 206.8
-0.11 | 30.27 | 90.78 | 243.65
-0.1 | 39.255 | 114.55 | 290.7
-0.09 | 50.485 | 142.38 | 340.1
-0.08 | 63.735 | 173.2 | 386
-0.07 | 79.525 | 209.95 | 435.1
-0.06 | 99.67 | 253 | 490.95
-0.05 | 121.46 | 295.05 | 543.3
-0.04 | 146.155 | 342.45 | 593.7
-0.03 | 176.5 | 393 | 647.4
-0.02 | 207.5 | 441.9 | 701.35
-0.01 | 242.35 | 499.1 | 754.25
0 | 276.55 | 550.35 | 795.5
0.01 | 309.55 | 596.7 | 831
0.02 | 344.4 | 654.95 | 877
0.03 | 378.75 | 703.05 | 924
0.04 | 410.45 | 737.85 | 946
0.05 | 436 | 787.5 | 979
0.06 | 464.4 | 832 | 1027
0.07 | 483.6 | 865 | 1048
0.08 | 495.2 | 901 | 1066
0.09 | 504.2 | 934.5 | 1089.5
0.1 | 510.6 | 957.5 | 1112
0.11 | 519 | 984.5 | 1140
0.12 | 516.5 | 1020 | 1158
0.13 | 509.5 | 1037.5 | 1161.5
0.14 | 500.5 | 1052 | 1175
0.15 | 491.5 | 1082 | 1198
0.16 | 475.5 | 1085.5 | 1201
0.17 | 454 | 1094.5 | 1203
0.18 | 436.5 | 1118 | 1205
0.19 | 425 | 1119 | 1214.5
0.2 | 407.5 | 1133 | 1231
0.21 | 381 | 1141.5 | 1228
0.22 | 363 | 1140.5 | 1229
0.23 | 340.5 | 1145.5 | 1217.5
0.24 | 325.5 | 1152.5 | 1219.5
0.25 | 309.5 | 1145 | 1225
0.26 | 285.5 | 1141.5 | 1210
0.27 | 268.5 | 1145 | 1200
0.28 | 260 | 1134 | 1192
0.29 | 244.5 | 1138 | 1196.5
0.3 | 224 | 1123.5 | 1185.5
0.31 | 209 | 1111 | 1172
0.32 | 192.5 | 1111.5 | 1156
0.33 | 194 | 1091.5 | 1146
0.34 | 178 | 1082.5 | 1141
0.35 | 154 | 1064 | 1118.5
0.36 | 152.5 | 1053.5 | 1116.5
0.37 | 139 | 1040.5 | 1091
0.38 | 138.5 | 1013.5 | 1065
0.39 | 130.5 | 992 | 1061
0.4 | 112.5 | 973 | 1032
0.41 | 111 | 959.5 | 1022.5
0.42 | 114 | 933.5 | 1004.5
0.43 | 104.5 | 907 | 973
0.44 | 90.5 | 874 | 954
0.45 | 86 | 852.5 | 921.5
0.46 | 82.5 | 833.5 | 901
0.47 | 91.5 | 797.5 | 885
0.48 | 76.5 | 770.5 | 855
0.49 | 60 | 740.5 | 845
0.5 | 64 | 720 | 850