## IDS-VDS Characteristic (mA-mm)
VGS (V) | VDS = 0.100 V | VDS = 0.500 V | VDS = 0.900 V
-0.75 | 0.00035834 | 0.0014606 | 0.0047287
-0.74 | 0.00034321 | 0.0014076 | 0.0045711
-0.73 | 0.00032862 | 0.0013598 | 0.0044536
-0.72 | 0.00031356 | 0.0013067 | 0.0043101
-0.71 | 0.0002986 | 0.001267 | 0.0041787
-0.7 | 0.00028698 | 0.0012167 | 0.0040724
-0.69 | 0.00027375 | 0.0011817 | 0.0039233
-0.68 | 0.00026069 | 0.0011289 | 0.0037972
-0.67 | 0.00024876 | 0.0010883 | 0.0036803
-0.66 | 0.00023817 | 0.0010455 | 0.0035521
-0.65 | 0.00022672 | 0.00102 | 0.0034726
-0.64 | 0.00021601 | 0.0009812 | 0.0033626
-0.63 | 0.00020885 | 0.0009439 | 0.003245
-0.62 | 0.00019745 | 0.0009036 | 0.003133
-0.61 | 0.00018763 | 0.00087 | 0.0030598
-0.6 | 0.0001792 | 0.0008479 | 0.0029407
-0.59 | 0.00017162 | 0.000816 | 0.0028448
-0.58 | 0.00016457 | 0.0007781 | 0.0027668
-0.57 | 0.00015685 | 0.0007558 | 0.0026937
-0.56 | 0.0001497 | 0.0007233 | 0.0026122
-0.55 | 0.0001419 | 0.0007005 | 0.0025253
-0.54 | 0.00013659 | 0.0006734 | 0.0024469
-0.53 | 0.00013112 | 0.0006518 | 0.0023848
-0.52 | 0.00012465 | 0.0006307 | 0.002303
-0.51 | 0.0001196 | 0.0006098 | 0.0022406
-0.5 | 0.00011572 | 0.0005952 | 0.0021841
-0.49 | 0.00011182 | 0.0005767 | 0.0021423
-0.48 | 0.00010976 | 0.000565 | 0.0021086
-0.47 | 0.00010766 | 0.0005586 | 0.0020913
-0.46 | 0.00010822 | 0.0005579 | 0.0020935
-0.45 | 0.00011088 | 0.000567 | 0.0021242
-0.44 | 0.00011577 | 0.0005832 | 0.0021744
-0.43 | 0.00012451 | 0.0006191 | 0.0022873
-0.42 | 0.00013842 | 0.0006676 | 0.002467
-0.41 | 0.00015973 | 0.0007413 | 0.0027211
-0.4 | 0.0001891 | 0.0008498 | 0.0031193
-0.39 | 0.00023176 | 0.0010089 | 0.0036935
-0.38 | 0.00029289 | 0.0012291 | 0.0044965
-0.37 | 0.00037582 | 0.0015435 | 0.0056588
-0.36 | 0.00049452 | 0.001983 | 0.007388
-0.35 | 0.0006966 | 0.002586 | 0.009665
-0.34 | 0.0009323 | 0.0034164 | 0.012905
-0.33 | 0.0012571 | 0.0045922 | 0.017378
-0.32 | 0.0017022 | 0.006379 | 0.023581
-0.31 | 0.0023166 | 0.00863 | 0.032214
-0.3 | 0.0031652 | 0.011719 | 0.044256
-0.29 | 0.004306 | 0.01594 | 0.06137
-0.28 | 0.006137 | 0.021775 | 0.08359
-0.27 | 0.00837 | 0.029845 | 0.11468
-0.26 | 0.011414 | 0.040839 | 0.15681
-0.25 | 0.015477 | 0.055959 | 0.21368
-0.24 | 0.021148 | 0.07738 | 0.2908
-0.23 | 0.028822 | 0.1043 | 0.3955
-0.22 | 0.039238 | 0.14185 | 0.53529
-0.21 | 0.053144 | 0.19224 | 0.7225
-0.2 | 0.07419 | 0.26002 | 0.9743
-0.19 | 0.10026 | 0.35015 | 1.304
-0.18 | 0.13631 | 0.47018 | 1.7407
-0.17 | 0.18258 | 0.6327 | 2.2951
-0.16 | 0.24601 | 0.8381 | 3.0202
-0.15 | 0.32979 | 1.118 | 3.9365
-0.14 | 0.44167 | 1.4815 | 5.126
-0.13 | 0.592 | 1.9484 | 6.567
-0.12 | 0.7867 | 2.554 | 8.368
-0.11 | 1.0441 | 3.3147 | 10.52
-0.1 | 1.3739 | 4.2826 | 13.101
-0.09 | 1.8051 | 5.5185 | 16.17
-0.08 | 2.3516 | 7.003 | 19.605
-0.07 | 3.0441 | 8.847 | 23.594
-0.06 | 3.9008 | 11.017 | 28.192
-0.05 | 4.9892 | 13.694 | 33.251
-0.04 | 6.267 | 16.807 | 38.825
-0.03 | 7.844 | 20.356 | 44.785
-0.02 | 9.736 | 24.398 | 51.528
-0.01 | 11.919 | 29.028 | 58.73
0 | 14.504 | 34.224 | 66.42
0.01 | 17.38 | 39.905 | 74.41
0.02 | 20.616 | 46.072 | 82.84
0.03 | 24.203 | 52.793 | 91.76
0.04 | 28.142 | 59.91 | 101.1
0.05 | 32.364 | 67.46 | 110.68
0.06 | 36.816 | 75.48 | 120.66
0.07 | 41.573 | 83.99 | 130.86
0.08 | 46.41 | 92.76 | 141.48
0.09 | 51.456 | 101.82 | 152.2
0.1 | 56.553 | 111.21 | 163.25
0.11 | 61.55 | 120.98 | 174.53
0.12 | 66.78 | 131.04 | 185.8
0.13 | 71.93 | 141.3 | 197.43
0.14 | 76.91 | 151.48 | 209.18
0.15 | 81.84 | 162.3 | 220.96
0.16 | 86.77 | 173.12 | 233.06
0.17 | 91.4 | 184.02 | 244.89
0.18 | 95.91 | 195.18 | 257.06
0.19 | 100.24 | 206.15 | 269.13
0.2 | 104.3 | 217.41 | 281.37
0.21 | 108.21 | 228.89 | 293.6
0.22 | 111.96 | 240.31 | 305.81
0.23 | 115.54 | 251.67 | 318.06
0.24 | 119.06 | 263.17 | 330.25
0.25 | 122.14 | 274.65 | 342.51
0.26 | 124.98 | 286.05 | 354.44
0.27 | 127.79 | 297.59 | 366.62
0.28 | 130.35 | 308.76 | 378.63
0.29 | 133.02 | 320.18 | 390.54
0.3 | 135.27 | 331.62 | 402.63
0.31 | 137.41 | 342.75 | 414.21
0.32 | 139.36 | 353.86 | 425.96
0.33 | 141.32 | 364.81 | 437.62
0.34 | 143.26 | 375.75 | 448.98
0.35 | 145 | 386.47 | 460.3
0.36 | 146.43 | 397.06 | 471.4
0.37 | 147.83 | 407.49 | 482.43
0.38 | 149.49 | 417.77 | 493.24
0.39 | 150.78 | 427.82 | 503.93
0.4 | 151.92 | 437.68 | 514.24
0.41 | 152.98 | 447.34 | 524.56
0.42 | 153.94 | 456.72 | 534.76
0.43 | 155.28 | 466.06 | 544.67
0.44 | 156.15 | 474.97 | 554.44
0.45 | 156.95 | 483.61 | 563.76
0.46 | 157.77 | 492.13 | 572.8
0.47 | 158.71 | 500.21 | 581.8
0.48 | 159.55 | 508.13 | 590.6
0.49 | 160.32 | 515.68 | 599.2
0.5 | 160.76 | 522.92 | 607.4

## Tranconductance (mS-mm)
VGS (V) | VDS = 0.100 V | VDS = 0.500 V | VDS = 0.900 V
-0.75 | -0.001513 | -0.0053 | -0.01576
-0.74 | -0.001486 | -0.00504 | -0.013755
-0.73 | -0.0014825 | -0.005045 | -0.01305
-0.72 | -0.001501 | -0.00464 | -0.013745
-0.71 | -0.001329 | -0.0045 | -0.011885
-0.7 | -0.0012425 | -0.004265 | -0.01277
-0.69 | -0.0013145 | -0.00439 | -0.01376
-0.68 | -0.0012495 | -0.00467 | -0.01215
-0.67 | -0.001126 | -0.00417 | -0.012255
-0.66 | -0.001102 | -0.003415 | -0.010385
-0.65 | -0.001108 | -0.003215 | -0.009475
-0.64 | -0.0008935 | -0.003805 | -0.01138
-0.63 | -0.000928 | -0.00388 | -0.01148
-0.62 | -0.001061 | -0.003695 | -0.00926
-0.61 | -0.0009125 | -0.002785 | -0.009615
-0.6 | -0.0008005 | -0.0027 | -0.01075
-0.59 | -0.0007315 | -0.00349 | -0.008695
-0.58 | -0.0007385 | -0.00301 | -0.007555
-0.57 | -0.0007435 | -0.00274 | -0.00773
-0.56 | -0.0007475 | -0.002765 | -0.00842
-0.55 | -0.0006555 | -0.002495 | -0.008265
-0.54 | -0.000539 | -0.002435 | -0.007025
-0.53 | -0.000597 | -0.002135 | -0.007195
-0.52 | -0.000576 | -0.0021 | -0.00721
-0.51 | -0.0004465 | -0.001775 | -0.005945
-0.5 | -0.000389 | -0.001655 | -0.004915
-0.49 | -0.000298 | -0.00151 | -0.003775
-0.48 | -0.000208 | -0.000905 | -0.00255
-0.47 | -7.7e-05 | -0.000355 | -0.000755
-0.46 | 0.000161 | 0.00042 | 0.001645
-0.45 | 0.0003775 | 0.001265 | 0.004045
-0.44 | 0.0006815 | 0.002605 | 0.008155
-0.43 | 0.0011325 | 0.00422 | 0.01463
-0.42 | 0.001761 | 0.00611 | 0.02169
-0.41 | 0.002534 | 0.00911 | 0.032615
-0.4 | 0.0036015 | 0.01338 | 0.04862
-0.39 | 0.0051895 | 0.018965 | 0.06886
-0.38 | 0.007203 | 0.02673 | 0.098265
-0.37 | 0.0100815 | 0.037695 | 0.144575
-0.36 | 0.016039 | 0.052125 | 0.20031
-0.35 | 0.021889 | 0.07167 | 0.27585
-0.34 | 0.028025 | 0.10031 | 0.38565
-0.33 | 0.038495 | 0.14813 | 0.5338
-0.32 | 0.052975 | 0.20189 | 0.7418
-0.31 | 0.07315 | 0.267 | 1.03375
-0.3 | 0.09947 | 0.3655 | 1.4578
-0.29 | 0.14859 | 0.5028 | 1.9667
-0.28 | 0.2032 | 0.69525 | 2.6655
-0.27 | 0.26385 | 0.9532 | 3.661
-0.26 | 0.35535 | 1.3057 | 4.95
-0.25 | 0.4867 | 1.82705 | 6.6995
-0.24 | 0.66725 | 2.41705 | 9.091
-0.23 | 0.9045 | 3.2235 | 12.2245
-0.22 | 1.2161 | 4.397 | 16.35
-0.21 | 1.7476 | 5.9085 | 21.9505
-0.2 | 2.3558 | 7.8955 | 29.075
-0.19 | 3.106 | 10.508 | 38.32
-0.18 | 4.116 | 14.1275 | 49.555
-0.17 | 5.485 | 18.396 | 63.975
-0.16 | 7.3605 | 24.265 | 82.07
-0.15 | 9.783 | 32.17 | 105.29
-0.14 | 13.1105 | 41.52 | 131.525
-0.13 | 17.2515 | 53.625 | 162.1
-0.12 | 22.605 | 68.315 | 197.65
-0.11 | 29.36 | 86.43 | 236.65
-0.1 | 38.05 | 110.19 | 282.5
-0.09 | 48.885 | 136.02 | 325.2
-0.08 | 61.95 | 166.425 | 371.2
-0.07 | 77.46 | 200.7 | 429.35
-0.06 | 97.255 | 242.35 | 482.85
-0.05 | 118.31 | 289.5 | 531.65
-0.04 | 142.74 | 333.1 | 576.7
-0.03 | 173.45 | 379.55 | 635.15
-0.02 | 203.75 | 433.6 | 697.25
-0.01 | 238.4 | 491.3 | 744.6
0 | 273.05 | 543.85 | 784
0.01 | 305.6 | 592.4 | 821
0.02 | 341.15 | 644.4 | 867.5
0.03 | 376.3 | 691.9 | 913
0.04 | 408.05 | 733.35 | 946
0.05 | 433.7 | 778.5 | 978
0.06 | 460.45 | 826.5 | 1009
0.07 | 479.7 | 864 | 1041
0.08 | 494.15 | 891.5 | 1067
0.09 | 507.15 | 922.5 | 1088.5
0.1 | 504.7 | 958 | 1116.5
0.11 | 511.35 | 991.5 | 1127.5
0.12 | 519 | 1016 | 1145
0.13 | 506.5 | 1022 | 1169
0.14 | 495.5 | 1050 | 1176.5
0.15 | 493 | 1082 | 1194
0.16 | 478 | 1086 | 1196.5
0.17 | 457 | 1103 | 1200
0.18 | 442 | 1106.5 | 1212
0.19 | 419.5 | 1111.5 | 1215.5
0.2 | 398.5 | 1137 | 1223.5
0.21 | 383 | 1145 | 1222
0.22 | 366.5 | 1139 | 1223
0.23 | 355 | 1143 | 1222
0.24 | 330 | 1149 | 1222.5
0.25 | 296 | 1144 | 1209.5
0.26 | 282.5 | 1147 | 1205.5
0.27 | 268.5 | 1135.5 | 1209.5
0.28 | 261.5 | 1129.5 | 1196
0.29 | 246 | 1143 | 1200
0.3 | 219.5 | 1128.5 | 1183.5
0.31 | 204.5 | 1112 | 1166.5
0.32 | 195.5 | 1103 | 1170.5
0.33 | 195 | 1094.5 | 1151
0.34 | 184 | 1083 | 1134
0.35 | 158.5 | 1065.5 | 1121
0.36 | 141.5 | 1051 | 1106.5
0.37 | 153 | 1035.5 | 1092
0.38 | 147.5 | 1016.5 | 1075
0.39 | 121.5 | 995.5 | 1050
0.4 | 110 | 976 | 1031.5
0.41 | 101 | 952 | 1026
0.42 | 115 | 936 | 1005.5
0.43 | 110.5 | 912.5 | 984
0.44 | 83.5 | 877.5 | 954.5
0.45 | 81 | 858 | 918
0.46 | 88 | 830 | 902
0.47 | 89 | 800 | 890
0.48 | 80.5 | 773.5 | 870
0.49 | 60.5 | 739.5 | 840
0.5 | 44 | 724 | 820