## IDS-VDS Characteristic (mA-mm)
VGS (V) | VDS = 0.100 V | VDS = 0.500 V | VDS = 0.900 V
-0.75 | 0.00037683 | 0.0015661 | 0.005253
-0.74 | 0.00036161 | 0.0015235 | 0.00508
-0.73 | 0.00034515 | 0.0014574 | 0.0049279
-0.72 | 0.00032624 | 0.0013962 | 0.0047744
-0.71 | 0.00031371 | 0.0013392 | 0.0046131
-0.7 | 0.00029841 | 0.0013079 | 0.0044703
-0.69 | 0.00028788 | 0.001252 | 0.0043557
-0.68 | 0.00027322 | 0.0012096 | 0.0042105
-0.67 | 0.00026078 | 0.0011658 | 0.0040764
-0.66 | 0.0002477 | 0.0011266 | 0.003921
-0.65 | 0.00023685 | 0.0010766 | 0.0038183
-0.64 | 0.00022674 | 0.0010355 | 0.003704
-0.63 | 0.00021744 | 0.0009942 | 0.0035828
-0.62 | 0.0002069 | 0.0009592 | 0.003429
-0.61 | 0.00019687 | 0.0009243 | 0.0033282
-0.6 | 0.00018669 | 0.0008892 | 0.0032443
-0.59 | 0.00017891 | 0.0008583 | 0.0031355
-0.58 | 0.0001712 | 0.000825 | 0.003071
-0.57 | 0.00016236 | 0.0007981 | 0.0029522
-0.56 | 0.00015523 | 0.0007628 | 0.0028418
-0.55 | 0.00014752 | 0.0007366 | 0.002754
-0.54 | 0.00014179 | 0.0007102 | 0.0026911
-0.53 | 0.00013508 | 0.0006848 | 0.0026087
-0.52 | 0.0001306 | 0.0006569 | 0.0025086
-0.51 | 0.00012441 | 0.000639 | 0.0024374
-0.5 | 0.00012044 | 0.0006169 | 0.0023834
-0.49 | 0.00011554 | 0.0006029 | 0.0023326
-0.48 | 0.00011174 | 0.0005892 | 0.0022824
-0.47 | 0.00011048 | 0.0005786 | 0.0022404
-0.46 | 0.00011041 | 0.0005747 | 0.0022248
-0.45 | 0.00011189 | 0.0005734 | 0.0022346
-0.44 | 0.00011573 | 0.0005867 | 0.0022897
-0.43 | 0.00012298 | 0.0006126 | 0.0023489
-0.42 | 0.00013447 | 0.0006525 | 0.00249
-0.41 | 0.00015429 | 0.0007196 | 0.0027323
-0.4 | 0.00018082 | 0.000813 | 0.0030713
-0.39 | 0.00022063 | 0.0009556 | 0.0035668
-0.38 | 0.00027474 | 0.0011562 | 0.0042878
-0.37 | 0.00035214 | 0.0014304 | 0.0053319
-0.36 | 0.00045835 | 0.001826 | 0.006892
-0.35 | 0.0006449 | 0.0023678 | 0.008939
-0.34 | 0.0008655 | 0.0031432 | 0.011844
-0.33 | 0.001163 | 0.0041893 | 0.015874
-0.32 | 0.0015773 | 0.0056533 | 0.021551
-0.31 | 0.002142 | 0.007859 | 0.029245
-0.3 | 0.0029278 | 0.0107 | 0.040424
-0.29 | 0.0040043 | 0.014559 | 0.055552
-0.28 | 0.0054499 | 0.019935 | 0.07633
-0.27 | 0.007823 | 0.027294 | 0.10469
-0.26 | 0.010667 | 0.037196 | 0.14376
-0.25 | 0.014534 | 0.050963 | 0.19685
-0.24 | 0.01974 | 0.07094 | 0.26761
-0.23 | 0.027078 | 0.09628 | 0.36392
-0.22 | 0.036755 | 0.13041 | 0.49378
-0.21 | 0.050051 | 0.17747 | 0.671
-0.2 | 0.06978 | 0.23965 | 0.9001
-0.19 | 0.09446 | 0.32308 | 1.2122
-0.18 | 0.12787 | 0.43696 | 1.6194
-0.17 | 0.17296 | 0.588 | 2.137
-0.16 | 0.23209 | 0.784 | 2.8289
-0.15 | 0.3122 | 1.0402 | 3.7105
-0.14 | 0.41917 | 1.3824 | 4.8364
-0.13 | 0.56017 | 1.827 | 6.21
-0.12 | 0.7476 | 2.3993 | 7.934
-0.11 | 0.9916 | 3.1173 | 9.991
-0.1 | 1.3129 | 4.0538 | 12.491
-0.09 | 1.7248 | 5.2264 | 15.49
-0.08 | 2.2623 | 6.66 | 18.839
-0.07 | 2.9304 | 8.458 | 22.778
-0.06 | 3.7757 | 10.551 | 27.162
-0.05 | 4.8244 | 13.148 | 32.135
-0.04 | 6.078 | 16.132 | 37.641
-0.03 | 7.634 | 19.669 | 43.562
-0.02 | 9.48 | 23.624 | 50.088
-0.01 | 11.668 | 28.138 | 57.05
0 | 14.18 | 33.286 | 64.67
0.01 | 17.041 | 38.859 | 72.67
0.02 | 20.223 | 44.945 | 80.98
0.03 | 23.838 | 51.513 | 89.97
0.04 | 27.669 | 58.7 | 99
0.05 | 31.887 | 66.05 | 108.65
0.06 | 36.348 | 74.13 | 118.59
0.07 | 41.05 | 82.62 | 128.87
0.08 | 45.955 | 91.28 | 139.28
0.09 | 50.942 | 100.34 | 150.06
0.1 | 56.048 | 109.7 | 161.02
0.11 | 61.05 | 119.33 | 172.28
0.12 | 66.29 | 129.45 | 183.84
0.13 | 71.45 | 139.68 | 195.25
0.14 | 76.46 | 149.82 | 206.97
0.15 | 81.43 | 160.56 | 218.78
0.16 | 86.34 | 171.42 | 230.83
0.17 | 90.98 | 182.38 | 242.9
0.18 | 95.49 | 193.5 | 254.79
0.19 | 99.82 | 204.46 | 267.1
0.2 | 103.99 | 215.82 | 279.28
0.21 | 107.98 | 227.23 | 291.58
0.22 | 111.72 | 238.64 | 303.92
0.23 | 115.26 | 250.11 | 316.09
0.24 | 118.63 | 261.55 | 328.38
0.25 | 121.94 | 273.18 | 340.68
0.26 | 124.84 | 284.65 | 352.92
0.27 | 127.65 | 296.08 | 364.87
0.28 | 130.31 | 307.39 | 377.03
0.29 | 132.74 | 318.83 | 388.98
0.3 | 135.32 | 330.25 | 401.05
0.31 | 137.35 | 341.52 | 412.93
0.32 | 139.39 | 352.73 | 424.47
0.33 | 141.38 | 363.66 | 436.23
0.34 | 143.18 | 374.64 | 447.75
0.35 | 144.94 | 385.44 | 459.1
0.36 | 146.49 | 396.04 | 470.32
0.37 | 147.97 | 406.69 | 481.4
0.38 | 149.39 | 416.92 | 492.3
0.39 | 150.88 | 427.14 | 503.02
0.4 | 151.93 | 437.01 | 513.5
0.41 | 153.16 | 446.77 | 523.78
0.42 | 154.3 | 456.23 | 534.12
0.43 | 155.17 | 465.59 | 544.09
0.44 | 156.51 | 474.61 | 553.89
0.45 | 157.19 | 483.33 | 563.44
0.46 | 158.09 | 492.01 | 572.5
0.47 | 158.95 | 500.05 | 581.8
0.48 | 159.67 | 508.05 | 590.6
0.49 | 160.57 | 515.69 | 599.4
0.5 | 161.19 | 523.1 | 607.6

## Tranconductance (mS-mm)
VGS (V) | VDS = 0.100 V | VDS = 0.500 V | VDS = 0.900 V
-0.75 | -0.001522 | -0.00426 | -0.0173
-0.74 | -0.001584 | -0.005435 | -0.016255
-0.73 | -0.0017685 | -0.006365 | -0.01528
-0.72 | -0.001572 | -0.00591 | -0.01574
-0.71 | -0.0013915 | -0.004415 | -0.015205
-0.7 | -0.0012915 | -0.00436 | -0.01287
-0.69 | -0.0012595 | -0.004915 | -0.01299
-0.68 | -0.001355 | -0.00431 | -0.013965
-0.67 | -0.001276 | -0.00415 | -0.014475
-0.66 | -0.0011965 | -0.00446 | -0.012905
-0.65 | -0.001048 | -0.004555 | -0.01085
-0.64 | -0.0009705 | -0.00412 | -0.011775
-0.63 | -0.000992 | -0.003815 | -0.01375
-0.62 | -0.0010285 | -0.003495 | -0.01273
-0.61 | -0.0010105 | -0.0035 | -0.009235
-0.6 | -0.000898 | -0.0033 | -0.009635
-0.59 | -0.0007745 | -0.00321 | -0.008665
-0.58 | -0.0008275 | -0.00301 | -0.009165
-0.57 | -0.0007985 | -0.00311 | -0.01146
-0.56 | -0.000742 | -0.003075 | -0.00991
-0.55 | -0.000672 | -0.00263 | -0.007535
-0.54 | -0.000622 | -0.00259 | -0.007265
-0.53 | -0.0005595 | -0.002665 | -0.009125
-0.52 | -0.0005335 | -0.00229 | -0.008565
-0.51 | -0.000508 | -0.002 | -0.00626
-0.5 | -0.0004435 | -0.001805 | -0.00524
-0.49 | -0.000435 | -0.001385 | -0.00505
-0.48 | -0.000253 | -0.001215 | -0.00461
-0.47 | -6.65e-05 | -0.000725 | -0.00288
-0.46 | 7.05e-05 | -0.00026 | -0.00029
-0.45 | 0.000266 | 0.0006 | 0.003245
-0.44 | 0.0005545 | 0.00196 | 0.005715
-0.43 | 0.000937 | 0.00329 | 0.010015
-0.42 | 0.0015655 | 0.00535 | 0.01917
-0.41 | 0.0023175 | 0.008025 | 0.029065
-0.4 | 0.003317 | 0.0118 | 0.041725
-0.39 | 0.004696 | 0.01716 | 0.060825
-0.38 | 0.0065755 | 0.02374 | 0.088255
-0.37 | 0.0091805 | 0.03349 | 0.13021
-0.36 | 0.014638 | 0.04687 | 0.180355
-0.35 | 0.0203575 | 0.06586 | 0.2476
-0.34 | 0.025905 | 0.091075 | 0.34675
-0.33 | 0.03559 | 0.125505 | 0.48535
-0.32 | 0.04895 | 0.183485 | 0.66855
-0.31 | 0.067525 | 0.252335 | 0.94365
-0.3 | 0.093115 | 0.335 | 1.31535
-0.29 | 0.126105 | 0.46175 | 1.7953
-0.28 | 0.190935 | 0.63675 | 2.4569
-0.27 | 0.260855 | 0.86305 | 3.3715
-0.26 | 0.33555 | 1.18345 | 4.608
-0.25 | 0.45365 | 1.6872 | 6.1925
-0.24 | 0.6272 | 2.26585 | 8.3535
-0.23 | 0.85075 | 2.9735 | 11.3085
-0.22 | 1.14865 | 4.0595 | 15.354
-0.21 | 1.65125 | 5.462 | 20.316
-0.2 | 2.22045 | 7.2805 | 27.06
-0.19 | 2.9045 | 9.8655 | 35.965
-0.18 | 3.925 | 13.246 | 46.24
-0.17 | 5.211 | 17.352 | 60.475
-0.16 | 6.962 | 22.61 | 78.675
-0.15 | 9.354 | 29.92 | 100.375
-0.14 | 12.3985 | 39.34 | 124.975
-0.13 | 16.4215 | 50.845 | 154.88
-0.12 | 21.5715 | 64.515 | 189.05
-0.11 | 28.265 | 82.725 | 227.85
-0.1 | 36.66 | 105.455 | 274.95
-0.09 | 47.47 | 130.31 | 317.4
-0.08 | 60.28 | 161.58 | 364.4
-0.07 | 75.67 | 194.55 | 416.15
-0.06 | 94.7 | 234.5 | 467.85
-0.05 | 115.115 | 279.05 | 523.95
-0.04 | 140.48 | 326.05 | 571.35
-0.03 | 170.1 | 374.6 | 622.35
-0.02 | 201.7 | 423.45 | 674.4
-0.01 | 235 | 483.1 | 729.1
0 | 268.65 | 536.05 | 781
0.01 | 302.15 | 582.95 | 815.5
0.02 | 339.85 | 632.7 | 865
0.03 | 372.3 | 687.75 | 901
0.04 | 402.45 | 726.85 | 934
0.05 | 433.95 | 771.5 | 979.5
0.06 | 458.15 | 828.5 | 1011
0.07 | 480.35 | 857.5 | 1034.5
0.08 | 494.6 | 886 | 1059.5
0.09 | 504.65 | 921 | 1087
0.1 | 505.4 | 949.5 | 1111
0.11 | 512.1 | 987.5 | 1141
0.12 | 520 | 1017.5 | 1148.5
0.13 | 508.5 | 1018.5 | 1156.5
0.14 | 499 | 1044 | 1176.5
0.15 | 494 | 1080 | 1193
0.16 | 477.5 | 1091 | 1206
0.17 | 457.5 | 1104 | 1198
0.18 | 442 | 1104 | 1210
0.19 | 425 | 1116 | 1224.5
0.2 | 408 | 1138.5 | 1224
0.21 | 386.5 | 1141 | 1232
0.22 | 364 | 1144 | 1225.5
0.23 | 345.5 | 1145.5 | 1223
0.24 | 334 | 1153.5 | 1229.5
0.25 | 310.5 | 1155 | 1227
0.26 | 285.5 | 1145 | 1209.5
0.27 | 273.5 | 1137 | 1205.5
0.28 | 254.5 | 1137.5 | 1205.5
0.29 | 250.5 | 1143 | 1201
0.3 | 230.5 | 1134.5 | 1197.5
0.31 | 203.5 | 1124 | 1171
0.32 | 201.5 | 1107 | 1165
0.33 | 189.5 | 1095.5 | 1164
0.34 | 178 | 1089 | 1143.5
0.35 | 165.5 | 1070 | 1128.5
0.36 | 151.5 | 1062.5 | 1115
0.37 | 145 | 1044 | 1099
0.38 | 145.5 | 1022.5 | 1081
0.39 | 127 | 1004.5 | 1060
0.4 | 114 | 981.5 | 1038
0.41 | 118.5 | 961 | 1031
0.42 | 100.5 | 941 | 1015.5
0.43 | 110.5 | 919 | 988.5
0.44 | 101 | 887 | 967.5
0.45 | 79 | 870 | 930.5
0.46 | 88 | 836 | 918
0.47 | 79 | 802 | 905
0.48 | 81 | 782 | 880
0.49 | 76 | 752.5 | 850
0.5 | 62 | 741 | 820