## IDS-VDS Characteristic (mA-mm)
VGS (V) | VDS = 0.100 V | VDS = 0.500 V | VDS = 0.900 V
-0.75 | 0.00035652 | 0.0014805 | 0.0048961
-0.74 | 0.00034066 | 0.001431 | 0.0047719
-0.73 | 0.000325 | 0.0013766 | 0.00462
-0.72 | 0.00031123 | 0.0013314 | 0.0044713
-0.71 | 0.00029826 | 0.0012782 | 0.0043402
-0.7 | 0.00028206 | 0.0012286 | 0.0041941
-0.69 | 0.00027427 | 0.0011836 | 0.0040679
-0.68 | 0.00025966 | 0.0011383 | 0.0039501
-0.67 | 0.00024732 | 0.0010973 | 0.0038353
-0.66 | 0.00023427 | 0.0010552 | 0.0037109
-0.65 | 0.00022544 | 0.0010094 | 0.0035811
-0.64 | 0.00021516 | 0.0009767 | 0.0034678
-0.63 | 0.00020637 | 0.0009396 | 0.0033218
-0.62 | 0.00019574 | 0.0009104 | 0.0032569
-0.61 | 0.00018699 | 0.000878 | 0.0031422
-0.6 | 0.00017877 | 0.000845 | 0.0030153
-0.59 | 0.00016938 | 0.0008145 | 0.0029251
-0.58 | 0.00016239 | 0.0007871 | 0.0028453
-0.57 | 0.00015398 | 0.0007554 | 0.0027483
-0.56 | 0.00014708 | 0.0007233 | 0.0026782
-0.55 | 0.00013977 | 0.0006997 | 0.002565
-0.54 | 0.00013364 | 0.0006747 | 0.0025038
-0.53 | 0.00012779 | 0.0006516 | 0.0024318
-0.52 | 0.00012297 | 0.0006323 | 0.0023489
-0.51 | 0.00011788 | 0.0006101 | 0.0022964
-0.5 | 0.00011372 | 0.0005934 | 0.0022391
-0.49 | 0.00011013 | 0.0005767 | 0.0021965
-0.48 | 0.0001076 | 0.0005688 | 0.0021577
-0.47 | 0.00010662 | 0.0005582 | 0.0021305
-0.46 | 0.00010728 | 0.0005597 | 0.002127
-0.45 | 0.0001093 | 0.0005661 | 0.0021445
-0.44 | 0.00011366 | 0.0005806 | 0.0022088
-0.43 | 0.00012199 | 0.0006091 | 0.0023027
-0.42 | 0.00013573 | 0.0006542 | 0.0024704
-0.41 | 0.00015609 | 0.0007271 | 0.002745
-0.4 | 0.00018587 | 0.0008363 | 0.0031192
-0.39 | 0.00022834 | 0.0009888 | 0.0036727
-0.38 | 0.00028789 | 0.0012115 | 0.0044682
-0.37 | 0.00037048 | 0.001516 | 0.0056036
-0.36 | 0.00048683 | 0.0019414 | 0.007285
-0.35 | 0.0006852 | 0.0025304 | 0.00955
-0.34 | 0.0009217 | 0.0033767 | 0.012773
-0.33 | 0.0012373 | 0.0045162 | 0.017159
-0.32 | 0.0016783 | 0.006289 | 0.023363
-0.31 | 0.002282 | 0.008463 | 0.031821
-0.3 | 0.0031211 | 0.011514 | 0.043611
-0.29 | 0.0042655 | 0.01574 | 0.05993
-0.28 | 0.005899 | 0.021503 | 0.08212
-0.27 | 0.008052 | 0.029364 | 0.11316
-0.26 | 0.011014 | 0.040257 | 0.15476
-0.25 | 0.01501 | 0.055094 | 0.21071
-0.24 | 0.020473 | 0.07578 | 0.28715
-0.23 | 0.027968 | 0.10306 | 0.38995
-0.22 | 0.037935 | 0.14008 | 0.52803
-0.21 | 0.051772 | 0.18981 | 0.7142
-0.2 | 0.07281 | 0.25572 | 0.9647
-0.19 | 0.09859 | 0.34498 | 1.2803
-0.18 | 0.13274 | 0.46536 | 1.7152
-0.17 | 0.1798 | 0.6255 | 2.2702
-0.16 | 0.24125 | 0.8302 | 2.9919
-0.15 | 0.32381 | 1.1052 | 3.9009
-0.14 | 0.43577 | 1.4659 | 5.0729
-0.13 | 0.5812 | 1.9204 | 6.515
-0.12 | 0.7708 | 2.5198 | 8.306
-0.11 | 1.0231 | 3.2816 | 10.398
-0.1 | 1.3501 | 4.2302 | 12.957
-0.09 | 1.7753 | 5.4665 | 15.998
-0.08 | 2.3253 | 6.918 | 19.469
-0.07 | 2.9964 | 8.747 | 23.49
-0.06 | 3.8626 | 10.961 | 27.911
-0.05 | 4.924 | 13.589 | 32.951
-0.04 | 6.217 | 16.673 | 38.444
-0.03 | 7.762 | 20.166 | 44.563
-0.02 | 9.648 | 24.273 | 51.145
-0.01 | 11.845 | 28.848 | 58.37
0 | 14.376 | 34.102 | 65.94
0.01 | 17.288 | 39.61 | 73.98
0.02 | 20.472 | 45.758 | 82.42
0.03 | 24.087 | 52.508 | 91.3
0.04 | 28.008 | 59.61 | 100.56
0.05 | 32.236 | 67.2 | 110.13
0.06 | 36.682 | 75.16 | 120.03
0.07 | 41.454 | 83.69 | 130.41
0.08 | 46.318 | 92.28 | 140.9
0.09 | 51.304 | 101.44 | 151.54
0.1 | 56.437 | 110.8 | 162.65
0.11 | 61.47 | 120.6 | 173.89
0.12 | 66.74 | 130.6 | 185.35
0.13 | 71.85 | 140.8 | 197.01
0.14 | 76.94 | 151.16 | 208.5
0.15 | 81.83 | 161.72 | 220.4
0.16 | 86.69 | 172.68 | 232.4
0.17 | 91.34 | 183.45 | 244.38
0.18 | 95.97 | 194.54 | 256.55
0.19 | 100.28 | 205.75 | 268.6
0.2 | 104.36 | 216.99 | 280.81
0.21 | 108.28 | 228.53 | 293.23
0.22 | 111.94 | 239.75 | 305.35
0.23 | 115.54 | 251.27 | 317.43
0.24 | 118.95 | 262.72 | 329.74
0.25 | 122.18 | 274.25 | 342.06
0.26 | 125.14 | 285.69 | 354.17
0.27 | 127.97 | 297.12 | 366.4
0.28 | 130.49 | 308.49 | 378.19
0.29 | 132.96 | 319.78 | 390.28
0.3 | 135.41 | 331.24 | 402.37
0.31 | 137.55 | 342.28 | 414.14
0.32 | 139.79 | 353.53 | 425.83
0.33 | 141.46 | 364.55 | 437.32
0.34 | 143.22 | 375.41 | 448.84
0.35 | 145.11 | 386.26 | 460.11
0.36 | 146.65 | 396.73 | 471.24
0.37 | 148.2 | 407.41 | 482.27
0.38 | 149.4 | 417.64 | 493.21
0.39 | 150.79 | 427.71 | 503.8
0.4 | 152.05 | 437.56 | 514.36
0.41 | 153.4 | 447.24 | 524.72
0.42 | 154.28 | 456.79 | 534.7
0.43 | 155.3 | 466 | 544.75
0.44 | 156.31 | 475 | 554.49
0.45 | 157.28 | 483.59 | 563.93
0.46 | 158.32 | 492.21 | 573.2
0.47 | 158.88 | 500.35 | 581.8
0.48 | 159.66 | 508.22 | 590.9
0.49 | 160.57 | 515.86 | 599.5
0.5 | 161.02 | 523.11 | 607.8

## Tranconductance (mS-mm)
VGS (V) | VDS = 0.100 V | VDS = 0.500 V | VDS = 0.900 V
-0.75 | -0.001586 | -0.00495 | -0.01242
-0.74 | -0.001576 | -0.005195 | -0.013805
-0.73 | -0.0014715 | -0.00498 | -0.01503
-0.72 | -0.001337 | -0.00492 | -0.01399
-0.71 | -0.0014585 | -0.00514 | -0.01386
-0.7 | -0.0011995 | -0.00473 | -0.013615
-0.69 | -0.00112 | -0.004515 | -0.0122
-0.68 | -0.0013475 | -0.004315 | -0.01163
-0.67 | -0.0012695 | -0.004155 | -0.01196
-0.66 | -0.001094 | -0.004395 | -0.01271
-0.65 | -0.0009555 | -0.003925 | -0.012155
-0.64 | -0.0009535 | -0.00349 | -0.012965
-0.63 | -0.000971 | -0.003315 | -0.010545
-0.62 | -0.000969 | -0.00308 | -0.00898
-0.61 | -0.0008485 | -0.00327 | -0.01208
-0.6 | -0.0008805 | -0.003175 | -0.010855
-0.59 | -0.000819 | -0.002895 | -0.0085
-0.58 | -0.00077 | -0.002955 | -0.00884
-0.57 | -0.0007655 | -0.00319 | -0.008355
-0.56 | -0.0007105 | -0.002785 | -0.009165
-0.55 | -0.000672 | -0.00243 | -0.00872
-0.54 | -0.000599 | -0.002405 | -0.00666
-0.53 | -0.0005335 | -0.00212 | -0.007745
-0.52 | -0.0004955 | -0.002075 | -0.00677
-0.51 | -0.0004625 | -0.001945 | -0.00549
-0.5 | -0.0003875 | -0.00167 | -0.004995
-0.49 | -0.000306 | -0.00123 | -0.00407
-0.48 | -0.0001755 | -0.000925 | -0.0033
-0.47 | -1.6e-05 | -0.000455 | -0.001535
-0.46 | 0.000134 | 0.000395 | 0.0007
-0.45 | 0.000319 | 0.001045 | 0.00409
-0.44 | 0.0006345 | 0.00215 | 0.00791
-0.43 | 0.0011035 | 0.00368 | 0.01308
-0.42 | 0.001705 | 0.0059 | 0.022115
-0.41 | 0.002507 | 0.009105 | 0.03244
-0.4 | 0.0036125 | 0.013085 | 0.046385
-0.39 | 0.005101 | 0.01876 | 0.06745
-0.38 | 0.007107 | 0.02636 | 0.096545
-0.37 | 0.009947 | 0.036495 | 0.14084
-0.36 | 0.015736 | 0.05072 | 0.19732
-0.35 | 0.0217435 | 0.071765 | 0.2744
-0.34 | 0.027605 | 0.09929 | 0.38045
-0.33 | 0.03783 | 0.145615 | 0.5295
-0.32 | 0.052235 | 0.19734 | 0.7331
-0.31 | 0.07214 | 0.26125 | 1.0124
-0.3 | 0.099175 | 0.36385 | 1.40545
-0.29 | 0.138895 | 0.49945 | 1.92545
-0.28 | 0.189325 | 0.6812 | 2.6615
-0.27 | 0.25575 | 0.9377 | 3.632
-0.26 | 0.3479 | 1.2865 | 4.8775
-0.25 | 0.47295 | 1.77615 | 6.6195
-0.24 | 0.6479 | 2.3983 | 8.962
-0.23 | 0.8731 | 3.215 | 12.044
-0.22 | 1.1902 | 4.3375 | 16.2125
-0.21 | 1.74375 | 5.782 | 21.8335
-0.2 | 2.3409 | 7.7585 | 28.305
-0.19 | 2.9965 | 10.482 | 37.525
-0.18 | 4.0605 | 14.026 | 49.495
-0.17 | 5.4255 | 18.242 | 63.835
-0.16 | 7.2005 | 23.985 | 81.535
-0.15 | 9.726 | 31.785 | 104.05
-0.14 | 12.8695 | 40.76 | 130.705
-0.13 | 16.7515 | 52.695 | 161.655
-0.12 | 22.095 | 68.06 | 194.15
-0.11 | 28.965 | 85.52 | 232.55
-0.1 | 37.61 | 109.245 | 280
-0.09 | 48.76 | 134.39 | 325.6
-0.08 | 61.055 | 164.025 | 374.6
-0.07 | 76.865 | 202.15 | 422.1
-0.06 | 96.38 | 242.1 | 473.05
-0.05 | 117.72 | 285.6 | 526.65
-0.04 | 141.9 | 328.85 | 580.6
-0.03 | 171.55 | 380 | 635.05
-0.02 | 204.15 | 434.1 | 690.35
-0.01 | 236.4 | 491.45 | 739.75
0 | 272.15 | 538.1 | 780.5
0.01 | 304.8 | 582.8 | 824
0.02 | 339.95 | 644.9 | 866
0.03 | 376.8 | 692.6 | 907
0.04 | 407.45 | 734.6 | 941.5
0.05 | 433.7 | 777.5 | 973.5
0.06 | 460.9 | 824.5 | 1014
0.07 | 481.8 | 856 | 1043.5
0.08 | 492.5 | 887.5 | 1056.5
0.09 | 505.95 | 926 | 1087.5
0.1 | 508.3 | 958 | 1117.5
0.11 | 515.15 | 990 | 1135
0.12 | 519 | 1010 | 1156
0.13 | 510 | 1028 | 1157.5
0.14 | 499 | 1046 | 1169.5
0.15 | 487.5 | 1076 | 1195
0.16 | 475.5 | 1086.5 | 1199
0.17 | 464 | 1093 | 1207.5
0.18 | 447 | 1115 | 1211
0.19 | 419.5 | 1122.5 | 1213
0.2 | 400 | 1139 | 1231.5
0.21 | 379 | 1138 | 1227
0.22 | 363 | 1137 | 1210
0.23 | 350.5 | 1148.5 | 1219.5
0.24 | 332 | 1149 | 1231.5
0.25 | 309.5 | 1148.5 | 1221.5
0.26 | 289.5 | 1143.5 | 1217
0.27 | 267.5 | 1140 | 1201
0.28 | 249.5 | 1133 | 1194
0.29 | 246 | 1137.5 | 1209
0.3 | 229.5 | 1125 | 1193
0.31 | 219 | 1114.5 | 1173
0.32 | 195.5 | 1113.5 | 1159
0.33 | 171.5 | 1094 | 1150.5
0.34 | 182.5 | 1085.5 | 1139.5
0.35 | 171.5 | 1066 | 1120
0.36 | 154.5 | 1057.5 | 1108
0.37 | 137.5 | 1045.5 | 1098.5
0.38 | 129.5 | 1015 | 1076.5
0.39 | 132.5 | 996 | 1057.5
0.4 | 130.5 | 976.5 | 1046
0.41 | 111.5 | 961.5 | 1017
0.42 | 95 | 938 | 1001.5
0.43 | 101.5 | 910.5 | 989.5
0.44 | 99 | 879.5 | 959
0.45 | 100.5 | 860.5 | 935.5
0.46 | 80 | 838 | 893.5
0.47 | 67 | 800.5 | 885
0.48 | 84.5 | 775.5 | 885
0.49 | 68 | 744.5 | 845
0.5 | 45 | 725 | 830