## IDS-VDS Characteristic (mA-mm)
VGS (V) | VDS = 0.100 V | VDS = 0.500 V | VDS = 0.900 V
-0.75 | 0.00038789 | 0.0016636 | 0.005627
-0.74 | 0.0003691 | 0.001591 | 0.005456
-0.73 | 0.00034942 | 0.0015239 | 0.005257
-0.72 | 0.00033401 | 0.0014737 | 0.005109
-0.71 | 0.00031575 | 0.0014191 | 0.0049568
-0.7 | 0.0003024 | 0.0013656 | 0.0048008
-0.69 | 0.00029179 | 0.0013084 | 0.0046189
-0.68 | 0.00027794 | 0.0012647 | 0.0044747
-0.67 | 0.00025991 | 0.001223 | 0.0043349
-0.66 | 0.00024843 | 0.0011776 | 0.004222
-0.65 | 0.00023939 | 0.0011201 | 0.0040759
-0.64 | 0.00022829 | 0.001078 | 0.0039157
-0.63 | 0.00021719 | 0.0010431 | 0.0038041
-0.62 | 0.00020642 | 0.0010096 | 0.0036903
-0.61 | 0.00019602 | 0.0009706 | 0.0035611
-0.6 | 0.00018725 | 0.0009365 | 0.003442
-0.59 | 0.00017938 | 0.000892 | 0.0033301
-0.58 | 0.00017043 | 0.0008641 | 0.0032292
-0.57 | 0.0001641 | 0.0008247 | 0.003112
-0.56 | 0.00015522 | 0.0008011 | 0.0030256
-0.55 | 0.00014875 | 0.0007651 | 0.0029039
-0.54 | 0.00014158 | 0.0007374 | 0.0028379
-0.53 | 0.00013429 | 0.0007083 | 0.0027275
-0.52 | 0.00012896 | 0.0006849 | 0.0026554
-0.51 | 0.00012327 | 0.0006604 | 0.0025836
-0.5 | 0.00011696 | 0.0006409 | 0.0025308
-0.49 | 0.0001138 | 0.0006249 | 0.0024669
-0.48 | 0.00011001 | 0.0006101 | 0.0023925
-0.47 | 0.00010895 | 0.0005969 | 0.0023557
-0.46 | 0.00010848 | 0.0005928 | 0.0023439
-0.45 | 0.00010968 | 0.0005973 | 0.002371
-0.44 | 0.00011382 | 0.0006125 | 0.0023804
-0.43 | 0.0001213 | 0.0006337 | 0.0024498
-0.42 | 0.00013395 | 0.0006728 | 0.0025883
-0.41 | 0.00015092 | 0.0007348 | 0.0028094
-0.4 | 0.00017791 | 0.0008279 | 0.0031442
-0.39 | 0.00021664 | 0.0009661 | 0.0036314
-0.38 | 0.00027119 | 0.0011588 | 0.0043369
-0.37 | 0.00034682 | 0.0014372 | 0.0053411
-0.36 | 0.00045328 | 0.0018161 | 0.006851
-0.35 | 0.0006118 | 0.0023649 | 0.008827
-0.34 | 0.0008228 | 0.0031102 | 0.011702
-0.33 | 0.0011074 | 0.0041516 | 0.015661
-0.32 | 0.0015023 | 0.0055889 | 0.021257
-0.31 | 0.0020471 | 0.007798 | 0.028823
-0.3 | 0.0028029 | 0.010532 | 0.039705
-0.29 | 0.00384 | 0.014395 | 0.054373
-0.28 | 0.0052521 | 0.019622 | 0.07483
-0.27 | 0.007638 | 0.026915 | 0.10288
-0.26 | 0.01042 | 0.036732 | 0.14088
-0.25 | 0.01422 | 0.050395 | 0.19224
-0.24 | 0.019348 | 0.06975 | 0.26286
-0.23 | 0.026457 | 0.09432 | 0.35731
-0.22 | 0.035865 | 0.12841 | 0.48513
-0.21 | 0.048876 | 0.17409 | 0.654
-0.2 | 0.06846 | 0.23536 | 0.8829
-0.19 | 0.09288 | 0.31857 | 1.1903
-0.18 | 0.12524 | 0.42823 | 1.5879
-0.17 | 0.16943 | 0.577 | 2.1106
-0.16 | 0.2276 | 0.7708 | 2.7944
-0.15 | 0.30629 | 1.0246 | 3.6531
-0.14 | 0.41208 | 1.3685 | 4.772
-0.13 | 0.54909 | 1.8054 | 6.149
-0.12 | 0.7361 | 2.3692 | 7.866
-0.11 | 0.9747 | 3.0864 | 9.939
-0.1 | 1.2906 | 3.9957 | 12.444
-0.09 | 1.7012 | 5.1618 | 15.402
-0.08 | 2.2246 | 6.613 | 18.733
-0.07 | 2.8852 | 8.376 | 22.715
-0.06 | 3.7266 | 10.487 | 27.092
-0.05 | 4.7733 | 13.057 | 32.134
-0.04 | 6.009 | 16.076 | 37.646
-0.03 | 7.569 | 19.553 | 43.583
-0.02 | 9.374 | 23.572 | 50.155
-0.01 | 11.563 | 28.054 | 57.23
0 | 14.091 | 33.193 | 64.76
0.01 | 16.961 | 38.808 | 72.75
0.02 | 20.116 | 44.982 | 81.11
0.03 | 23.755 | 51.473 | 90.06
0.04 | 27.639 | 58.72 | 99.11
0.05 | 31.827 | 66.08 | 108.76
0.06 | 36.327 | 74.18 | 118.71
0.07 | 41.022 | 82.58 | 128.98
0.08 | 45.953 | 91.34 | 139.53
0.09 | 50.948 | 100.46 | 150.14
0.1 | 56.067 | 109.79 | 161.32
0.11 | 61.13 | 119.53 | 172.43
0.12 | 66.31 | 129.66 | 183.95
0.13 | 71.53 | 139.79 | 195.47
0.14 | 76.62 | 150.18 | 207.16
0.15 | 81.6 | 160.77 | 218.91
0.16 | 86.45 | 171.73 | 231.02
0.17 | 91.2 | 182.64 | 243.01
0.18 | 95.67 | 193.72 | 254.95
0.19 | 100.04 | 204.71 | 267.18
0.2 | 104.18 | 216.1 | 279.5
0.21 | 108.13 | 227.57 | 291.79
0.22 | 111.9 | 238.99 | 304.19
0.23 | 115.59 | 250.49 | 316.27
0.24 | 118.84 | 261.85 | 328.54
0.25 | 122.08 | 273.51 | 340.91
0.26 | 125.08 | 284.96 | 353.13
0.27 | 127.85 | 296.47 | 365.15
0.28 | 130.71 | 307.78 | 377.22
0.29 | 133.09 | 319.19 | 389.26
0.3 | 135.45 | 330.64 | 401.39
0.31 | 137.65 | 341.86 | 413.24
0.32 | 139.66 | 353.02 | 424.82
0.33 | 141.7 | 364 | 436.51
0.34 | 143.5 | 374.99 | 448.07
0.35 | 145.17 | 385.85 | 459.38
0.36 | 146.73 | 396.48 | 470.68
0.37 | 148.45 | 407.17 | 481.72
0.38 | 149.82 | 417.36 | 492.68
0.39 | 151.15 | 427.55 | 503.43
0.4 | 152.34 | 437.47 | 513.9
0.41 | 153.42 | 447.22 | 524.31
0.42 | 154.84 | 456.79 | 534.57
0.43 | 155.73 | 466.02 | 544.55
0.44 | 156.63 | 475.12 | 554.31
0.45 | 157.61 | 483.88 | 563.82
0.46 | 158.39 | 492.49 | 573.2
0.47 | 159.47 | 500.61 | 582.2
0.48 | 160.12 | 508.63 | 591
0.49 | 160.81 | 516.32 | 599.6
0.5 | 161.54 | 523.67 | 608

## Tranconductance (mS-mm)
VGS (V) | VDS = 0.100 V | VDS = 0.500 V | VDS = 0.900 V
-0.75 | -0.001879 | -0.00726 | -0.0171
-0.74 | -0.0019235 | -0.006985 | -0.0185
-0.73 | -0.0017545 | -0.005865 | -0.01735
-0.72 | -0.0016835 | -0.00524 | -0.01501
-0.71 | -0.0015805 | -0.005405 | -0.01541
-0.7 | -0.001198 | -0.005535 | -0.016895
-0.69 | -0.001223 | -0.005045 | -0.016305
-0.68 | -0.001594 | -0.00427 | -0.0142
-0.67 | -0.0014755 | -0.004355 | -0.012635
-0.66 | -0.001026 | -0.005145 | -0.01295
-0.65 | -0.001007 | -0.00498 | -0.015315
-0.64 | -0.00111 | -0.00385 | -0.01359
-0.63 | -0.0010935 | -0.00342 | -0.01127
-0.62 | -0.0010585 | -0.003625 | -0.01215
-0.61 | -0.0009585 | -0.003655 | -0.012415
-0.6 | -0.000832 | -0.00393 | -0.01155
-0.59 | -0.000841 | -0.00362 | -0.01064
-0.58 | -0.000764 | -0.003365 | -0.010905
-0.57 | -0.0007605 | -0.00315 | -0.01018
-0.56 | -0.0007675 | -0.00298 | -0.010405
-0.55 | -0.000682 | -0.003185 | -0.009385
-0.54 | -0.000723 | -0.00284 | -0.00882
-0.53 | -0.000631 | -0.002625 | -0.009125
-0.52 | -0.000551 | -0.002395 | -0.007195
-0.51 | -0.0006 | -0.0022 | -0.00623
-0.5 | -0.0004735 | -0.001775 | -0.005835
-0.49 | -0.0003475 | -0.00154 | -0.006915
-0.48 | -0.0002425 | -0.0014 | -0.00556
-0.47 | -7.65e-05 | -0.000865 | -0.00243
-0.46 | 3.65e-05 | 2e-05 | 0.000765
-0.45 | 0.000267 | 0.000985 | 0.001825
-0.44 | 0.000581 | 0.00182 | 0.00394
-0.43 | 0.0010065 | 0.003015 | 0.010395
-0.42 | 0.001481 | 0.005055 | 0.01798
-0.41 | 0.002198 | 0.007755 | 0.027795
-0.4 | 0.003286 | 0.011565 | 0.0411
-0.39 | 0.004664 | 0.016545 | 0.059635
-0.38 | 0.006509 | 0.023555 | 0.085485
-0.37 | 0.0091045 | 0.032865 | 0.125705
-0.36 | 0.013249 | 0.046385 | 0.174295
-0.35 | 0.018476 | 0.064705 | 0.24255
-0.34 | 0.02478 | 0.089335 | 0.3417
-0.33 | 0.033975 | 0.123935 | 0.47775
-0.32 | 0.046985 | 0.18232 | 0.6581
-0.31 | 0.06503 | 0.247155 | 0.9224
-0.3 | 0.089645 | 0.32985 | 1.2775
-0.29 | 0.12246 | 0.4545 | 1.75625
-0.28 | 0.1899 | 0.626 | 2.42535
-0.27 | 0.258395 | 0.8555 | 3.3025
-0.26 | 0.3291 | 1.174 | 4.468
-0.25 | 0.4464 | 1.6509 | 6.099
-0.24 | 0.61185 | 2.19625 | 8.2535
-0.23 | 0.82585 | 2.933 | 11.1135
-0.22 | 1.12095 | 3.9885 | 14.8345
-0.21 | 1.62975 | 5.3475 | 19.8885
-0.2 | 2.2002 | 7.224 | 26.815
-0.19 | 2.839 | 9.6435 | 35.25
-0.18 | 3.8275 | 12.9215 | 46.015
-0.17 | 5.118 | 17.1285 | 60.325
-0.16 | 6.843 | 22.38 | 77.125
-0.15 | 9.224 | 29.885 | 98.88
-0.14 | 12.14 | 39.04 | 124.795
-0.13 | 16.201 | 50.035 | 154.7
-0.12 | 21.2805 | 64.05 | 189.5
-0.11 | 27.725 | 81.325 | 228.9
-0.1 | 36.325 | 103.77 | 273.15
-0.09 | 46.7 | 130.865 | 314.45
-0.08 | 59.2 | 160.71 | 365.65
-0.07 | 75.1 | 193.7 | 417.95
-0.06 | 94.405 | 234.05 | 470.95
-0.05 | 114.12 | 279.45 | 527.7
-0.04 | 139.785 | 324.8 | 572.45
-0.03 | 168.25 | 374.8 | 625.45
-0.02 | 199.7 | 425.05 | 682.35
-0.01 | 235.85 | 481.05 | 730.25
0 | 269.9 | 537.7 | 776
0.01 | 301.25 | 589.45 | 817.5
0.02 | 339.7 | 633.25 | 865.5
0.03 | 376.15 | 686.9 | 900
0.04 | 403.6 | 730.35 | 935
0.05 | 434.4 | 773 | 980
0.06 | 459.75 | 825 | 1011
0.07 | 481.3 | 858 | 1041
0.08 | 496.3 | 894 | 1058
0.09 | 505.7 | 922.5 | 1089.5
0.1 | 509.1 | 953.5 | 1114.5
0.11 | 512.15 | 993.5 | 1131.5
0.12 | 520 | 1013 | 1152
0.13 | 515.5 | 1026 | 1160.5
0.14 | 503.5 | 1049 | 1172
0.15 | 491.5 | 1077.5 | 1193
0.16 | 480 | 1093.5 | 1205
0.17 | 461 | 1099.5 | 1196.5
0.18 | 442 | 1103.5 | 1208.5
0.19 | 425.5 | 1119 | 1227.5
0.2 | 404.5 | 1143 | 1230.5
0.21 | 386 | 1144.5 | 1234.5
0.22 | 373 | 1146 | 1224
0.23 | 347 | 1143 | 1217.5
0.24 | 324.5 | 1151 | 1232
0.25 | 312 | 1155.5 | 1229.5
0.26 | 288.5 | 1148 | 1212
0.27 | 281.5 | 1141 | 1204.5
0.28 | 262 | 1136 | 1205.5
0.29 | 237 | 1143 | 1208.5
0.3 | 228 | 1133.5 | 1199
0.31 | 210.5 | 1119 | 1171.5
0.32 | 202.5 | 1107 | 1163.5
0.33 | 192 | 1098.5 | 1162.5
0.34 | 173.5 | 1092.5 | 1143.5
0.35 | 161.5 | 1074.5 | 1130.5
0.36 | 164 | 1066 | 1117
0.37 | 154.5 | 1044 | 1100
0.38 | 135 | 1019 | 1085.5
0.39 | 126 | 1005.5 | 1061
0.4 | 113.5 | 983.5 | 1044
0.41 | 125 | 966 | 1033.5
0.42 | 115.5 | 940 | 1012
0.43 | 89.5 | 916.5 | 987
0.44 | 94 | 893 | 963.5
0.45 | 88 | 868.5 | 944.5
0.46 | 93 | 836.5 | 919
0.47 | 86.5 | 807 | 890
0.48 | 67 | 785.5 | 870
0.49 | 71 | 752 | 850
0.5 | 73 | 735 | 840