## IDS-VDS Characteristic (mA-mm)
VGS (V) | VDS = 0.100 V | VDS = 0.500 V | VDS = 0.900 V
-0.75 | 0.00039414 | 0.0016483 | 0.005618
-0.74 | 0.00037308 | 0.0015769 | 0.00542
-0.73 | 0.00035752 | 0.0015451 | 0.005292
-0.72 | 0.00034057 | 0.0014867 | 0.005125
-0.71 | 0.00032448 | 0.0014291 | 0.004971
-0.7 | 0.0003079 | 0.0013617 | 0.0047967
-0.69 | 0.00029433 | 0.0013256 | 0.0046749
-0.68 | 0.00028014 | 0.0012895 | 0.0045053
-0.67 | 0.00026636 | 0.0012233 | 0.0043818
-0.66 | 0.00025362 | 0.0011867 | 0.0042238
-0.65 | 0.00024127 | 0.0011323 | 0.0040589
-0.64 | 0.00023407 | 0.0010997 | 0.0039634
-0.63 | 0.00022 | 0.0010484 | 0.0038249
-0.62 | 0.0002099 | 0.0010091 | 0.0037178
-0.61 | 0.00020178 | 0.00097 | 0.0036012
-0.6 | 0.00019215 | 0.0009366 | 0.0034907
-0.59 | 0.00018294 | 0.000902 | 0.0033783
-0.58 | 0.00017406 | 0.0008684 | 0.0032485
-0.57 | 0.00016639 | 0.0008369 | 0.0031289
-0.56 | 0.00015787 | 0.0008041 | 0.0030419
-0.55 | 0.00015148 | 0.0007774 | 0.0029524
-0.54 | 0.00014495 | 0.0007483 | 0.0028656
-0.53 | 0.00013742 | 0.0007194 | 0.0027641
-0.52 | 0.00013278 | 0.0006954 | 0.0026705
-0.51 | 0.00012652 | 0.0006665 | 0.0026139
-0.5 | 0.00012177 | 0.0006548 | 0.0025428
-0.49 | 0.00011836 | 0.0006339 | 0.0024647
-0.48 | 0.00011524 | 0.0006217 | 0.002409
-0.47 | 0.0001125 | 0.0006045 | 0.0023577
-0.46 | 0.00011265 | 0.0006005 | 0.0023662
-0.45 | 0.00011361 | 0.0006017 | 0.0023663
-0.44 | 0.00011723 | 0.0006133 | 0.0024078
-0.43 | 0.0001245 | 0.0006373 | 0.0024721
-0.42 | 0.00013737 | 0.0006797 | 0.0026333
-0.41 | 0.00015577 | 0.0007423 | 0.0028713
-0.4 | 0.00018348 | 0.0008397 | 0.0032083
-0.39 | 0.0002221 | 0.0009809 | 0.0037242
-0.38 | 0.00027808 | 0.0011812 | 0.0044415
-0.37 | 0.00035631 | 0.0014643 | 0.0054724
-0.36 | 0.00046457 | 0.0018622 | 0.007063
-0.35 | 0.0006531 | 0.0024075 | 0.009145
-0.34 | 0.0008721 | 0.0031875 | 0.012144
-0.33 | 0.0011774 | 0.0042562 | 0.016255
-0.32 | 0.0015936 | 0.005822 | 0.022054
-0.31 | 0.0021696 | 0.007885 | 0.030087
-0.3 | 0.0029584 | 0.010752 | 0.041005
-0.29 | 0.0040487 | 0.014726 | 0.056532
-0.28 | 0.005539 | 0.020125 | 0.07808
-0.27 | 0.007937 | 0.027588 | 0.10684
-0.26 | 0.010789 | 0.037768 | 0.1468
-0.25 | 0.014737 | 0.051651 | 0.20095
-0.24 | 0.020077 | 0.07172 | 0.27443
-0.23 | 0.027494 | 0.0975 | 0.37185
-0.22 | 0.037342 | 0.13241 | 0.50462
-0.21 | 0.05076 | 0.17992 | 0.6828
-0.2 | 0.07079 | 0.24292 | 0.9204
-0.19 | 0.09568 | 0.3287 | 1.2371
-0.18 | 0.12989 | 0.44402 | 1.657
-0.17 | 0.17533 | 0.5972 | 2.1984
-0.16 | 0.23576 | 0.7965 | 2.8879
-0.15 | 0.31703 | 1.0619 | 3.7881
-0.14 | 0.42391 | 1.4107 | 4.9424
-0.13 | 0.56766 | 1.8541 | 6.361
-0.12 | 0.7562 | 2.4358 | 8.09
-0.11 | 1.004 | 3.1867 | 10.216
-0.1 | 1.3298 | 4.1208 | 12.745
-0.09 | 1.7523 | 5.2974 | 15.757
-0.08 | 2.2937 | 6.748 | 19.209
-0.07 | 2.9668 | 8.55 | 23.111
-0.06 | 3.8259 | 10.697 | 27.613
-0.05 | 4.8929 | 13.353 | 32.594
-0.04 | 6.156 | 16.303 | 38.093
-0.03 | 7.717 | 19.868 | 44.238
-0.02 | 9.588 | 23.925 | 50.727
-0.01 | 11.769 | 28.457 | 57.77
0 | 14.318 | 33.59 | 65.44
0.01 | 17.22 | 39.236 | 73.45
0.02 | 20.404 | 45.303 | 81.82
0.03 | 24.037 | 52.012 | 90.68
0.04 | 27.917 | 59.08 | 99.92
0.05 | 32.132 | 66.63 | 109.54
0.06 | 36.601 | 74.66 | 119.43
0.07 | 41.357 | 83.06 | 129.89
0.08 | 46.219 | 91.82 | 140.2
0.09 | 51.194 | 101.02 | 151
0.1 | 56.293 | 110.36 | 162
0.11 | 61.31 | 120.16 | 173.17
0.12 | 66.52 | 130.08 | 184.62
0.13 | 71.65 | 140.37 | 196.19
0.14 | 76.72 | 150.81 | 207.85
0.15 | 81.74 | 161.38 | 219.68
0.16 | 86.57 | 172.2 | 231.7
0.17 | 91.13 | 183.06 | 243.51
0.18 | 95.69 | 194.2 | 255.7
0.19 | 99.93 | 205.28 | 267.92
0.2 | 104.11 | 216.63 | 280.07
0.21 | 108.13 | 227.93 | 292.53
0.22 | 111.84 | 239.43 | 304.55
0.23 | 115.41 | 250.85 | 316.84
0.24 | 118.67 | 262.28 | 329.05
0.25 | 121.75 | 273.95 | 341.41
0.26 | 124.82 | 285.25 | 353.56
0.27 | 127.79 | 296.79 | 365.56
0.28 | 130.37 | 308.09 | 377.64
0.29 | 132.86 | 319.46 | 389.64
0.3 | 135.11 | 330.92 | 401.65
0.31 | 137.13 | 342.11 | 413.31
0.32 | 139.45 | 353.28 | 425.1
0.33 | 141.38 | 364.31 | 436.73
0.34 | 143.09 | 375.18 | 448.21
0.35 | 144.75 | 385.91 | 459.5
0.36 | 146.21 | 396.56 | 470.55
0.37 | 147.98 | 407.14 | 481.82
0.38 | 149.35 | 417.4 | 492.61
0.39 | 150.53 | 427.55 | 503.37
0.4 | 151.68 | 437.35 | 513.88
0.41 | 153.05 | 447.09 | 524.15
0.42 | 154.15 | 456.61 | 534.42
0.43 | 155.21 | 465.83 | 544.39
0.44 | 156.07 | 474.9 | 554.11
0.45 | 156.83 | 483.59 | 563.5
0.46 | 158.11 | 492.11 | 572.9
0.47 | 158.87 | 500.31 | 581.8
0.48 | 159.55 | 508.16 | 590.6
0.49 | 160.21 | 515.8 | 599.4
0.5 | 160.91 | 523.15 | 607.4

## Tranconductance (mS-mm)
VGS (V) | VDS = 0.100 V | VDS = 0.500 V | VDS = 0.900 V
-0.75 | -0.002106 | -0.00714 | -0.0198
-0.74 | -0.001831 | -0.00516 | -0.0163
-0.73 | -0.0016255 | -0.00451 | -0.01475
-0.72 | -0.001652 | -0.0058 | -0.01605
-0.71 | -0.0016335 | -0.00625 | -0.016415
-0.7 | -0.0015075 | -0.005175 | -0.014805
-0.69 | -0.001388 | -0.00361 | -0.01457
-0.68 | -0.0013985 | -0.005115 | -0.014655
-0.67 | -0.001326 | -0.00514 | -0.014075
-0.66 | -0.0012545 | -0.00455 | -0.016145
-0.65 | -0.0009775 | -0.00435 | -0.01302
-0.64 | -0.0010635 | -0.004195 | -0.0117
-0.63 | -0.0012085 | -0.00453 | -0.01228
-0.62 | -0.000911 | -0.00392 | -0.011185
-0.61 | -0.0008875 | -0.003625 | -0.011355
-0.6 | -0.000942 | -0.0034 | -0.011145
-0.59 | -0.0009045 | -0.00341 | -0.01211
-0.58 | -0.0008275 | -0.003255 | -0.01247
-0.57 | -0.0008095 | -0.003215 | -0.01033
-0.56 | -0.0007455 | -0.002975 | -0.008825
-0.55 | -0.000646 | -0.00279 | -0.008815
-0.54 | -0.000703 | -0.0029 | -0.009415
-0.53 | -0.0006085 | -0.002645 | -0.009755
-0.52 | -0.000545 | -0.002645 | -0.00751
-0.51 | -0.0005505 | -0.00203 | -0.006385
-0.5 | -0.000408 | -0.00163 | -0.00746
-0.49 | -0.0003265 | -0.001655 | -0.00669
-0.48 | -0.000293 | -0.00147 | -0.00535
-0.47 | -0.0001295 | -0.00106 | -0.00214
-0.46 | 5.55e-05 | -0.00014 | 0.00043
-0.45 | 0.000229 | 0.00064 | 0.00208
-0.44 | 0.0005445 | 0.00178 | 0.00529
-0.43 | 0.001007 | 0.00332 | 0.011275
-0.42 | 0.0015635 | 0.00525 | 0.01996
-0.41 | 0.0023055 | 0.008 | 0.02875
-0.4 | 0.0033165 | 0.01193 | 0.042645
-0.39 | 0.00473 | 0.017075 | 0.06166
-0.38 | 0.0067105 | 0.02417 | 0.08741
-0.37 | 0.0093245 | 0.03405 | 0.131075
-0.36 | 0.0148395 | 0.04716 | 0.18363
-0.35 | 0.0203765 | 0.066265 | 0.25405
-0.34 | 0.026215 | 0.092435 | 0.3555
-0.33 | 0.036075 | 0.131725 | 0.4955
-0.32 | 0.04961 | 0.18144 | 0.6916
-0.31 | 0.06824 | 0.2465 | 0.94755
-0.3 | 0.093955 | 0.34205 | 1.32225
-0.29 | 0.12903 | 0.46865 | 1.85375
-0.28 | 0.194415 | 0.6431 | 2.5154
-0.27 | 0.2625 | 0.88215 | 3.436
-0.26 | 0.34 | 1.20315 | 4.7055
-0.25 | 0.4644 | 1.6976 | 6.3815
-0.24 | 0.63785 | 2.29245 | 8.545
-0.23 | 0.86325 | 3.0345 | 11.5095
-0.22 | 1.1633 | 4.121 | 15.5475
-0.21 | 1.6724 | 5.5255 | 20.789
-0.2 | 2.246 | 7.439 | 27.715
-0.19 | 2.955 | 10.055 | 36.83
-0.18 | 3.9825 | 13.425 | 48.065
-0.17 | 5.2935 | 17.624 | 61.545
-0.16 | 7.085 | 23.235 | 79.485
-0.15 | 9.4075 | 30.71 | 102.725
-0.14 | 12.5315 | 39.61 | 128.645
-0.13 | 16.6145 | 51.255 | 157.38
-0.12 | 21.817 | 66.63 | 192.75
-0.11 | 28.68 | 84.25 | 232.75
-0.1 | 37.415 | 105.535 | 277.05
-0.09 | 48.195 | 131.36 | 323.2
-0.08 | 60.725 | 162.63 | 367.7
-0.07 | 76.61 | 197.45 | 420.2
-0.06 | 96.305 | 240.15 | 474.15
-0.05 | 116.505 | 280.3 | 524
-0.04 | 141.205 | 325.75 | 582.2
-0.03 | 171.6 | 381.1 | 631.7
-0.02 | 202.6 | 429.45 | 676.6
-0.01 | 236.5 | 483.25 | 735.65
0 | 272.55 | 538.95 | 784
0.01 | 304.3 | 585.65 | 819
0.02 | 340.85 | 638.8 | 861.5
0.03 | 375.65 | 688.85 | 905
0.04 | 404.75 | 730.9 | 943
0.05 | 434.2 | 779 | 975.5
0.06 | 461.25 | 821.5 | 1017.5
0.07 | 480.9 | 858 | 1038.5
0.08 | 491.85 | 898 | 1055.5
0.09 | 503.7 | 927 | 1090
0.1 | 505.8 | 957 | 1108.5
0.11 | 511.35 | 986 | 1131
0.12 | 517 | 1010.5 | 1151
0.13 | 510 | 1036.5 | 1161.5
0.14 | 504.5 | 1050.5 | 1174.5
0.15 | 492.5 | 1069.5 | 1192.5
0.16 | 469.5 | 1084 | 1191.5
0.17 | 456 | 1100 | 1200
0.18 | 440 | 1111 | 1220.5
0.19 | 421 | 1121.5 | 1218.5
0.2 | 410 | 1132.5 | 1230.5
0.21 | 386.5 | 1140 | 1224
0.22 | 364 | 1146 | 1215.5
0.23 | 341.5 | 1142.5 | 1225
0.24 | 317 | 1155 | 1228.5
0.25 | 307.5 | 1148.5 | 1225.5
0.26 | 302 | 1142 | 1207.5
0.27 | 277.5 | 1142 | 1204
0.28 | 253.5 | 1133.5 | 1204
0.29 | 237 | 1141.5 | 1200.5
0.3 | 213.5 | 1132.5 | 1183.5
0.31 | 217 | 1118 | 1172.5
0.32 | 212.5 | 1110 | 1171
0.33 | 182 | 1095 | 1155.5
0.34 | 168.5 | 1080 | 1138.5
0.35 | 156 | 1069 | 1117
0.36 | 161.5 | 1061.5 | 1116
0.37 | 157 | 1042 | 1103
0.38 | 127.5 | 1020.5 | 1077.5
0.39 | 116.5 | 997.5 | 1063.5
0.4 | 126 | 977 | 1039
0.41 | 123.5 | 963 | 1027
0.42 | 108 | 937 | 1012
0.43 | 96 | 914.5 | 984.5
0.44 | 81 | 888 | 955.5
0.45 | 102 | 860.5 | 939.5
0.46 | 102 | 836 | 915
0.47 | 72 | 802.5 | 885
0.48 | 67 | 774.5 | 880
0.49 | 68 | 749.5 | 840
0.5 | 70 | 735 | 800