## IDS-VDS Characteristic (mA-mm)
VGS (V) | VDS = 0.100 V | VDS = 0.500 V | VDS = 0.900 V
-0.75 | 0.00036413 | 0.00142 | 0.0045251
-0.74 | 0.00035286 | 0.0013769 | 0.0043865
-0.73 | 0.00033343 | 0.001333 | 0.0042661
-0.72 | 0.00031798 | 0.0012819 | 0.0041586
-0.71 | 0.00030602 | 0.0012321 | 0.0040326
-0.7 | 0.00029178 | 0.0011894 | 0.0039045
-0.69 | 0.00027898 | 0.0011439 | 0.0037933
-0.68 | 0.00026576 | 0.0011071 | 0.0036892
-0.67 | 0.00025494 | 0.0010635 | 0.0035859
-0.66 | 0.00024323 | 0.0010351 | 0.0034761
-0.65 | 0.00023211 | 0.0009964 | 0.0033831
-0.64 | 0.00022208 | 0.0009601 | 0.003265
-0.63 | 0.00021017 | 0.0009247 | 0.0031674
-0.62 | 0.00020131 | 0.000888 | 0.0030752
-0.61 | 0.00019223 | 0.0008499 | 0.0029809
-0.6 | 0.00018505 | 0.0008279 | 0.0028739
-0.59 | 0.00017533 | 0.0007996 | 0.0028102
-0.58 | 0.00016913 | 0.0007703 | 0.0027107
-0.57 | 0.00015971 | 0.0007413 | 0.0026322
-0.56 | 0.0001532 | 0.0007117 | 0.0025554
-0.55 | 0.00014614 | 0.0006911 | 0.0024646
-0.54 | 0.0001398 | 0.0006651 | 0.0023974
-0.53 | 0.00013377 | 0.0006448 | 0.0023118
-0.52 | 0.00012796 | 0.0006209 | 0.00225
-0.51 | 0.00012259 | 0.0005971 | 0.0021878
-0.5 | 0.00011823 | 0.0005787 | 0.0021238
-0.49 | 0.00011416 | 0.0005665 | 0.0020762
-0.48 | 0.00011061 | 0.0005544 | 0.0020329
-0.47 | 0.00010896 | 0.0005453 | 0.002007
-0.46 | 0.00010828 | 0.0005415 | 0.0019937
-0.45 | 0.00010981 | 0.0005381 | 0.0020146
-0.44 | 0.00011257 | 0.0005494 | 0.0020329
-0.43 | 0.00011933 | 0.0005711 | 0.0021105
-0.42 | 0.00013074 | 0.0006053 | 0.002239
-0.41 | 0.00014791 | 0.0006652 | 0.0024182
-0.4 | 0.00017391 | 0.00075 | 0.002718
-0.39 | 0.00021114 | 0.0008772 | 0.0031412
-0.38 | 0.00026281 | 0.0010495 | 0.0037531
-0.37 | 0.0003374 | 0.0012957 | 0.0046413
-0.36 | 0.00043985 | 0.0016437 | 0.005935
-0.35 | 0.0005965 | 0.002142 | 0.007678
-0.34 | 0.0007994 | 0.0028241 | 0.010201
-0.33 | 0.0010769 | 0.00378 | 0.013727
-0.32 | 0.0014602 | 0.0050874 | 0.018666
-0.31 | 0.0019836 | 0.007083 | 0.025475
-0.3 | 0.0027185 | 0.009595 | 0.035218
-0.29 | 0.003715 | 0.013109 | 0.048284
-0.28 | 0.0050763 | 0.017848 | 0.06664
-0.27 | 0.007272 | 0.02454 | 0.09197
-0.26 | 0.009924 | 0.033539 | 0.1255
-0.25 | 0.013519 | 0.045871 | 0.17158
-0.24 | 0.018363 | 0.06323 | 0.23544
-0.23 | 0.024988 | 0.08593 | 0.31989
-0.22 | 0.034038 | 0.11665 | 0.43837
-0.21 | 0.046158 | 0.158 | 0.5936
-0.2 | 0.06375 | 0.21375 | 0.794
-0.19 | 0.0861 | 0.28826 | 1.0767
-0.18 | 0.11656 | 0.38937 | 1.4371
-0.17 | 0.15696 | 0.51952 | 1.912
-0.16 | 0.21063 | 0.6946 | 2.5303
-0.15 | 0.28282 | 0.925 | 3.3154
-0.14 | 0.37929 | 1.2296 | 4.328
-0.13 | 0.50635 | 1.6211 | 5.6053
-0.12 | 0.674 | 2.1334 | 7.198
-0.11 | 0.8934 | 2.7922 | 9.125
-0.1 | 1.182 | 3.6224 | 11.406
-0.09 | 1.5599 | 4.6693 | 14.189
-0.08 | 2.0305 | 5.981 | 17.389
-0.07 | 2.6486 | 7.595 | 21.059
-0.06 | 3.4183 | 9.54 | 25.199
-0.05 | 4.3822 | 11.924 | 29.943
-0.04 | 5.5779 | 14.718 | 35.206
-0.03 | 6.968 | 17.967 | 40.939
-0.02 | 8.694 | 21.708 | 47.229
-0.01 | 10.736 | 26.01 | 53.962
0 | 13.116 | 30.814 | 61.29
0.01 | 15.81 | 36.178 | 69.11
0.02 | 18.893 | 41.978 | 77.37
0.03 | 22.348 | 48.373 | 86.01
0.04 | 26.078 | 55.23 | 95.07
0.05 | 30.184 | 62.39 | 104.44
0.06 | 34.471 | 70.14 | 114.24
0.07 | 39.128 | 78.28 | 124.41
0.08 | 43.927 | 86.75 | 134.85
0.09 | 48.855 | 95.55 | 145.34
0.1 | 53.864 | 104.72 | 156.29
0.11 | 58.81 | 114.01 | 167.41
0.12 | 63.99 | 123.91 | 178.76
0.13 | 69.1 | 133.85 | 190.3
0.14 | 74.05 | 144.06 | 201.68
0.15 | 79.01 | 154.5 | 213.5
0.16 | 83.86 | 164.97 | 225.39
0.17 | 88.53 | 175.77 | 237.32
0.18 | 92.96 | 186.69 | 249.37
0.19 | 97.21 | 197.71 | 261.23
0.2 | 101.24 | 208.9 | 273.43
0.21 | 105.18 | 220.04 | 285.69
0.22 | 109.06 | 231.41 | 297.77
0.23 | 112.49 | 242.65 | 309.8
0.24 | 115.77 | 253.98 | 322
0.25 | 118.91 | 265.41 | 334.17
0.26 | 121.72 | 276.83 | 346.24
0.27 | 124.55 | 288.16 | 358.29
0.28 | 127.17 | 299.44 | 370.05
0.29 | 129.65 | 310.68 | 381.97
0.3 | 131.95 | 321.84 | 393.93
0.31 | 134.13 | 333.05 | 405.62
0.32 | 135.99 | 344.13 | 417.27
0.33 | 137.93 | 355 | 428.74
0.34 | 139.76 | 365.95 | 440.16
0.35 | 141.38 | 376.45 | 451.38
0.36 | 143.04 | 387.06 | 462.49
0.37 | 144.33 | 397.49 | 473.4
0.38 | 145.74 | 407.64 | 484.23
0.39 | 147.09 | 417.6 | 494.77
0.4 | 148.15 | 427.35 | 505.22
0.41 | 149.31 | 437.02 | 515.51
0.42 | 150.3 | 446.41 | 525.47
0.43 | 151.38 | 455.53 | 535.48
0.44 | 152.32 | 464.37 | 545.08
0.45 | 153.2 | 473 | 554.53
0.46 | 153.98 | 481.44 | 563.9
0.47 | 154.89 | 489.44 | 572.7
0.48 | 155.64 | 497.22 | 581.4
0.49 | 156.37 | 504.74 | 589.8
0.5 | 157.11 | 511.97 | 598.1

## Tranconductance (mS-mm)
VGS (V) | VDS = 0.100 V | VDS = 0.500 V | VDS = 0.900 V
-0.75 | -0.001127 | -0.00431 | -0.01386
-0.74 | -0.001535 | -0.00435 | -0.01295
-0.73 | -0.001744 | -0.00475 | -0.011395
-0.72 | -0.0013705 | -0.005045 | -0.011675
-0.71 | -0.00131 | -0.004625 | -0.012705
-0.7 | -0.001352 | -0.00441 | -0.011965
-0.69 | -0.001301 | -0.004115 | -0.010765
-0.68 | -0.001202 | -0.00402 | -0.01037
-0.67 | -0.0011265 | -0.0036 | -0.010655
-0.66 | -0.0011415 | -0.003355 | -0.01014
-0.65 | -0.0010575 | -0.00375 | -0.010555
-0.64 | -0.001097 | -0.003585 | -0.010785
-0.63 | -0.0010385 | -0.003605 | -0.00949
-0.62 | -0.000897 | -0.00374 | -0.009325
-0.61 | -0.000813 | -0.003005 | -0.010065
-0.6 | -0.000845 | -0.002515 | -0.008535
-0.59 | -0.000796 | -0.00288 | -0.00816
-0.58 | -0.000781 | -0.002915 | -0.0089
-0.57 | -0.0007965 | -0.00293 | -0.007765
-0.56 | -0.0006785 | -0.00251 | -0.00838
-0.55 | -0.00067 | -0.00233 | -0.0079
-0.54 | -0.0006185 | -0.002315 | -0.00764
-0.53 | -0.000592 | -0.00221 | -0.00737
-0.52 | -0.000559 | -0.002385 | -0.0062
-0.51 | -0.0004865 | -0.00211 | -0.00631
-0.5 | -0.0004215 | -0.00153 | -0.00558
-0.49 | -0.000381 | -0.001215 | -0.004545
-0.48 | -0.00026 | -0.00106 | -0.00346
-0.47 | -0.0001165 | -0.000645 | -0.00196
-0.46 | 4.25e-05 | -0.00036 | 0.00038
-0.45 | 0.0002145 | 0.000395 | 0.00196
-0.44 | 0.000476 | 0.00165 | 0.004795
-0.43 | 0.0009085 | 0.002795 | 0.010305
-0.42 | 0.001429 | 0.004705 | 0.015385
-0.41 | 0.0021585 | 0.007235 | 0.02395
-0.4 | 0.0031615 | 0.0106 | 0.03615
-0.39 | 0.004445 | 0.014975 | 0.051755
-0.38 | 0.006313 | 0.020925 | 0.075005
-0.37 | 0.008852 | 0.02971 | 0.109095
-0.36 | 0.012955 | 0.042315 | 0.151835
-0.35 | 0.0179775 | 0.05902 | 0.2133
-0.34 | 0.02402 | 0.0819 | 0.30245
-0.33 | 0.03304 | 0.113165 | 0.42325
-0.32 | 0.045335 | 0.16515 | 0.5874
-0.31 | 0.062915 | 0.22538 | 0.8276
-0.3 | 0.08657 | 0.3013 | 1.14045
-0.29 | 0.11789 | 0.41265 | 1.5711
-0.28 | 0.17785 | 0.57155 | 2.1843
-0.27 | 0.242385 | 0.78455 | 2.943
-0.26 | 0.31235 | 1.06655 | 3.9805
-0.25 | 0.42195 | 1.48455 | 5.497
-0.24 | 0.57345 | 2.00295 | 7.4155
-0.23 | 0.78375 | 2.671 | 10.1465
-0.22 | 1.0585 | 3.6035 | 13.6855
-0.21 | 1.4856 | 4.855 | 17.7815
-0.2 | 1.9971 | 6.513 | 24.155
-0.19 | 2.6405 | 8.781 | 32.155
-0.18 | 3.543 | 11.563 | 41.765
-0.17 | 4.7035 | 15.2615 | 54.66
-0.16 | 6.293 | 20.274 | 70.17
-0.15 | 8.433 | 26.75 | 89.885
-0.14 | 11.1765 | 34.805 | 114.495
-0.13 | 14.7355 | 45.19 | 143.5
-0.12 | 19.3525 | 58.555 | 175.985
-0.11 | 25.4 | 74.45 | 210.4
-0.1 | 33.325 | 93.855 | 253.2
-0.09 | 42.425 | 117.93 | 299.15
-0.08 | 54.435 | 146.285 | 343.5
-0.07 | 69.39 | 177.95 | 390.5
-0.06 | 86.68 | 216.45 | 444.2
-0.05 | 107.98 | 258.9 | 500.35
-0.04 | 129.29 | 302.15 | 549.8
-0.03 | 155.805 | 349.5 | 601.15
-0.02 | 188.4 | 402.15 | 651.15
-0.01 | 221.1 | 455.3 | 703.05
0 | 253.7 | 508.4 | 757.4
0.01 | 288.85 | 558.2 | 804
0.02 | 326.9 | 609.75 | 845
0.03 | 359.25 | 662.6 | 885
0.04 | 391.8 | 700.85 | 921.5
0.05 | 419.65 | 745.5 | 958.5
0.06 | 447.2 | 794.5 | 998.5
0.07 | 472.8 | 830.5 | 1030.5
0.08 | 486.35 | 863.5 | 1046.5
0.09 | 496.85 | 898.5 | 1072
0.1 | 497.75 | 923 | 1103.5
0.11 | 506.3 | 959.5 | 1123.5
0.12 | 514.5 | 992 | 1144.5
0.13 | 503 | 1007.5 | 1146
0.14 | 495.5 | 1032.5 | 1160
0.15 | 490.5 | 1045.5 | 1185.5
0.16 | 476 | 1063.5 | 1191
0.17 | 455 | 1086 | 1199
0.18 | 434 | 1097 | 1195.5
0.19 | 414 | 1110.5 | 1203
0.2 | 398.5 | 1116.5 | 1223
0.21 | 391 | 1125.5 | 1217
0.22 | 365.5 | 1130.5 | 1205.5
0.23 | 335.5 | 1128.5 | 1211.5
0.24 | 321 | 1138 | 1218.5
0.25 | 297.5 | 1142.5 | 1212
0.26 | 282 | 1137.5 | 1206
0.27 | 272.5 | 1130.5 | 1190.5
0.28 | 255 | 1126 | 1184
0.29 | 239 | 1120 | 1194
0.3 | 224 | 1118.5 | 1182.5
0.31 | 202 | 1114.5 | 1167
0.32 | 190 | 1097.5 | 1156
0.33 | 188.5 | 1091 | 1144.5
0.34 | 172.5 | 1072.5 | 1132
0.35 | 164 | 1055.5 | 1116.5
0.36 | 147.5 | 1052 | 1101
0.37 | 135 | 1029 | 1087
0.38 | 138 | 1005.5 | 1068.5
0.39 | 120.5 | 985.5 | 1049.5
0.4 | 111 | 971 | 1037
0.41 | 107.5 | 953 | 1012.5
0.42 | 103.5 | 925.5 | 998.5
0.43 | 101 | 898 | 980.5
0.44 | 91 | 873.5 | 952.5
0.45 | 83 | 853.5 | 941
0.46 | 84.5 | 822 | 908.5
0.47 | 83 | 789 | 875
0.48 | 74 | 765 | 855
0.49 | 73.5 | 737.5 | 835
0.5 | 74 | 723 | 830