## IDS-VDS Characteristic (mA-mm)
VGS (V) | VDS = 0.100 V | VDS = 0.500 V | VDS = 0.900 V
-0.75 | 0.00036435 | 0.0014349 | 0.0046818
-0.74 | 0.00034962 | 0.0013864 | 0.0045481
-0.73 | 0.00033254 | 0.001342 | 0.0043962
-0.72 | 0.00032155 | 0.001296 | 0.004281
-0.71 | 0.00030695 | 0.0012503 | 0.0041277
-0.7 | 0.00029426 | 0.0012015 | 0.0040171
-0.69 | 0.00028036 | 0.00116 | 0.0039036
-0.68 | 0.00026685 | 0.0011195 | 0.0037909
-0.67 | 0.00025386 | 0.001073 | 0.0036493
-0.66 | 0.00024298 | 0.0010358 | 0.0035525
-0.65 | 0.00023269 | 0.0010044 | 0.0034437
-0.64 | 0.0002208 | 0.0009598 | 0.003319
-0.63 | 0.00021064 | 0.0009291 | 0.003219
-0.62 | 0.00020074 | 0.0008954 | 0.0031303
-0.61 | 0.00019066 | 0.000863 | 0.0030356
-0.6 | 0.00018207 | 0.000831 | 0.0029327
-0.59 | 0.00017531 | 0.0007982 | 0.0028309
-0.58 | 0.00016544 | 0.0007721 | 0.0027371
-0.57 | 0.00015806 | 0.0007448 | 0.0026476
-0.56 | 0.00015072 | 0.0007161 | 0.0025858
-0.55 | 0.000144 | 0.0006894 | 0.0024987
-0.54 | 0.00013805 | 0.0006702 | 0.0024197
-0.53 | 0.00013118 | 0.0006453 | 0.0023415
-0.52 | 0.00012449 | 0.0006255 | 0.0022952
-0.51 | 0.00012063 | 0.0006069 | 0.0022165
-0.5 | 0.00011648 | 0.0005876 | 0.0021517
-0.49 | 0.00011251 | 0.0005639 | 0.0021102
-0.48 | 0.00010841 | 0.0005543 | 0.0020552
-0.47 | 0.00010701 | 0.0005472 | 0.0020412
-0.46 | 0.00010702 | 0.0005395 | 0.0020138
-0.45 | 0.00010797 | 0.000541 | 0.0020176
-0.44 | 0.0001106 | 0.0005509 | 0.0020658
-0.43 | 0.00011873 | 0.0005705 | 0.0021109
-0.42 | 0.00012957 | 0.0006054 | 0.0022521
-0.41 | 0.00014653 | 0.0006602 | 0.0024357
-0.4 | 0.00017256 | 0.0007441 | 0.0027111
-0.39 | 0.00020877 | 0.0008679 | 0.0031321
-0.38 | 0.0002614 | 0.001042 | 0.0037559
-0.37 | 0.00033405 | 0.0012904 | 0.0046191
-0.36 | 0.00043598 | 0.0016366 | 0.005897
-0.35 | 0.0005881 | 0.0021158 | 0.007644
-0.34 | 0.0007869 | 0.0027993 | 0.010198
-0.33 | 0.0010646 | 0.0037422 | 0.013665
-0.32 | 0.0014385 | 0.0050612 | 0.018527
-0.31 | 0.0019647 | 0.00699 | 0.025319
-0.3 | 0.0026817 | 0.009505 | 0.034738
-0.29 | 0.0036681 | 0.012961 | 0.047858
-0.28 | 0.0050144 | 0.017664 | 0.06591
-0.27 | 0.007213 | 0.024268 | 0.09061
-0.26 | 0.009792 | 0.033158 | 0.12416
-0.25 | 0.013358 | 0.045295 | 0.17088
-0.24 | 0.018119 | 0.06227 | 0.233
-0.23 | 0.024723 | 0.08486 | 0.31759
-0.22 | 0.033696 | 0.11462 | 0.42892
-0.21 | 0.045744 | 0.15604 | 0.5838
-0.2 | 0.06307 | 0.21059 | 0.7894
-0.19 | 0.08507 | 0.28451 | 1.0641
-0.18 | 0.11536 | 0.3846 | 1.4218
-0.17 | 0.15528 | 0.5157 | 1.8946
-0.16 | 0.20869 | 0.6892 | 2.4984
-0.15 | 0.2808 | 0.9162 | 3.2791
-0.14 | 0.37546 | 1.2198 | 4.2894
-0.13 | 0.50179 | 1.6031 | 5.5596
-0.12 | 0.6663 | 2.1178 | 7.135
-0.11 | 0.8869 | 2.7625 | 9.049
-0.1 | 1.1731 | 3.5847 | 11.334
-0.09 | 1.5472 | 4.6427 | 14.095
-0.08 | 2.0222 | 5.946 | 17.254
-0.07 | 2.6293 | 7.539 | 20.899
-0.06 | 3.3968 | 9.482 | 25.077
-0.05 | 4.3542 | 11.863 | 29.842
-0.04 | 5.5327 | 14.575 | 35.082
-0.03 | 6.906 | 17.849 | 40.73
-0.02 | 8.627 | 21.592 | 47.019
-0.01 | 10.656 | 25.814 | 53.806
0 | 13.041 | 30.711 | 61.18
0.01 | 15.736 | 35.974 | 68.98
0.02 | 18.795 | 41.781 | 77.08
0.03 | 22.229 | 48.224 | 85.71
0.04 | 25.986 | 54.973 | 94.76
0.05 | 30.067 | 62.17 | 104.23
0.06 | 34.34 | 69.97 | 114
0.07 | 38.984 | 78.01 | 124.23
0.08 | 43.762 | 86.57 | 134.45
0.09 | 48.671 | 95.31 | 145.15
0.1 | 53.719 | 104.47 | 156.01
0.11 | 58.6 | 113.9 | 167.05
0.12 | 63.76 | 123.66 | 178.47
0.13 | 68.93 | 133.68 | 189.89
0.14 | 73.97 | 143.89 | 201.48
0.15 | 78.86 | 154.21 | 213.3
0.16 | 83.67 | 164.85 | 225.18
0.17 | 88.29 | 175.63 | 236.88
0.18 | 92.79 | 186.54 | 249
0.19 | 97.03 | 197.49 | 261.03
0.2 | 101.17 | 208.78 | 273.16
0.21 | 105.14 | 219.87 | 285.57
0.22 | 108.86 | 231.25 | 297.44
0.23 | 112.3 | 242.61 | 309.69
0.24 | 115.61 | 253.87 | 321.87
0.25 | 118.71 | 265.35 | 334.08
0.26 | 121.66 | 276.71 | 346.15
0.27 | 124.65 | 288.06 | 358.14
0.28 | 127.11 | 299.36 | 370.12
0.29 | 129.48 | 310.64 | 382.01
0.3 | 131.8 | 321.82 | 393.96
0.31 | 133.84 | 333.02 | 405.54
0.32 | 136.05 | 344.03 | 417.23
0.33 | 137.89 | 355.05 | 428.75
0.34 | 139.56 | 365.93 | 440.11
0.35 | 141.18 | 376.43 | 451.44
0.36 | 142.92 | 387.05 | 462.38
0.37 | 144.34 | 397.49 | 473.51
0.38 | 145.67 | 407.65 | 484.35
0.39 | 146.91 | 417.68 | 494.9
0.4 | 148.03 | 427.38 | 505.37
0.41 | 149.42 | 437.07 | 515.51
0.42 | 150.37 | 446.54 | 525.78
0.43 | 151.28 | 455.64 | 535.65
0.44 | 152.24 | 464.46 | 545.29
0.45 | 153.01 | 473.11 | 554.65
0.46 | 154.04 | 481.53 | 564.02
0.47 | 154.74 | 489.61 | 572.7
0.48 | 155.42 | 497.43 | 581.6
0.49 | 156.07 | 504.83 | 590.1
0.5 | 157.03 | 512.07 | 598.4

## Tranconductance (mS-mm)
VGS (V) | VDS = 0.100 V | VDS = 0.500 V | VDS = 0.900 V
-0.75 | -0.001473 | -0.00485 | -0.01337
-0.74 | -0.0015905 | -0.004645 | -0.01428
-0.73 | -0.0014035 | -0.00452 | -0.013355
-0.72 | -0.0012795 | -0.004585 | -0.013425
-0.71 | -0.0013645 | -0.004725 | -0.013195
-0.7 | -0.0013295 | -0.004515 | -0.011205
-0.69 | -0.0013705 | -0.0041 | -0.01131
-0.68 | -0.001325 | -0.00435 | -0.012715
-0.67 | -0.0011935 | -0.004185 | -0.01192
-0.66 | -0.0010585 | -0.00343 | -0.01028
-0.65 | -0.001109 | -0.0038 | -0.011675
-0.64 | -0.0011025 | -0.003765 | -0.011235
-0.63 | -0.001003 | -0.00322 | -0.009435
-0.62 | -0.000999 | -0.003305 | -0.00917
-0.61 | -0.0009335 | -0.00322 | -0.00988
-0.6 | -0.0007675 | -0.00324 | -0.010235
-0.59 | -0.0008315 | -0.002945 | -0.00978
-0.58 | -0.0008625 | -0.00267 | -0.009165
-0.57 | -0.000736 | -0.0028 | -0.007565
-0.56 | -0.000703 | -0.00277 | -0.007445
-0.55 | -0.0006335 | -0.002295 | -0.008305
-0.54 | -0.000641 | -0.002205 | -0.00786
-0.53 | -0.000678 | -0.002235 | -0.006225
-0.52 | -0.0005275 | -0.00192 | -0.00625
-0.51 | -0.0004005 | -0.001895 | -0.007175
-0.5 | -0.000406 | -0.00215 | -0.005315
-0.49 | -0.0004035 | -0.001665 | -0.004825
-0.48 | -0.000275 | -0.000835 | -0.00345
-0.47 | -6.95e-05 | -0.00074 | -0.00207
-0.46 | 4.8e-05 | -0.00031 | -0.00118
-0.45 | 0.000179 | 0.00057 | 0.0026
-0.44 | 0.000538 | 0.001475 | 0.004665
-0.43 | 0.0009485 | 0.002725 | 0.009315
-0.42 | 0.00139 | 0.004485 | 0.01624
-0.41 | 0.0021495 | 0.006935 | 0.02295
-0.4 | 0.003112 | 0.010385 | 0.03482
-0.39 | 0.004442 | 0.014895 | 0.05224
-0.38 | 0.006264 | 0.021125 | 0.07435
-0.37 | 0.008729 | 0.02973 | 0.107055
-0.36 | 0.0127025 | 0.04127 | 0.151245
-0.35 | 0.017546 | 0.058135 | 0.21505
-0.34 | 0.023825 | 0.08132 | 0.30105
-0.33 | 0.03258 | 0.113095 | 0.41645
-0.32 | 0.045005 | 0.16239 | 0.5827
-0.31 | 0.06216 | 0.22219 | 0.81055
-0.3 | 0.08517 | 0.29855 | 1.12695
-0.29 | 0.116635 | 0.40795 | 1.5586
-0.28 | 0.177245 | 0.56535 | 2.1376
-0.27 | 0.23888 | 0.7747 | 2.9125
-0.26 | 0.30725 | 1.05135 | 4.0135
-0.25 | 0.41635 | 1.4556 | 5.442
-0.24 | 0.56825 | 1.97825 | 7.3355
-0.23 | 0.77885 | 2.6175 | 9.796
-0.22 | 1.05105 | 3.559 | 13.3105
-0.21 | 1.4687 | 4.7985 | 18.024
-0.2 | 1.9663 | 6.4235 | 24.015
-0.19 | 2.6145 | 8.7005 | 31.62
-0.18 | 3.5105 | 11.5595 | 41.525
-0.17 | 4.6665 | 15.23 | 53.83
-0.16 | 6.276 | 20.025 | 69.225
-0.15 | 8.3385 | 26.53 | 89.55
-0.14 | 11.0495 | 34.345 | 114.025
-0.13 | 14.542 | 44.9 | 142.28
-0.12 | 19.2555 | 57.97 | 174.47
-0.11 | 25.34 | 73.345 | 209.95
-0.1 | 33.015 | 94.01 | 252.3
-0.09 | 42.455 | 118.065 | 296
-0.08 | 54.105 | 144.815 | 340.2
-0.07 | 68.73 | 176.8 | 391.15
-0.06 | 86.245 | 216.2 | 447.15
-0.05 | 106.795 | 254.65 | 500.25
-0.04 | 127.59 | 299.3 | 544.4
-0.03 | 154.715 | 350.85 | 596.85
-0.02 | 187.5 | 398.25 | 653.8
-0.01 | 220.7 | 455.95 | 708.05
0 | 254 | 508 | 758.7
0.01 | 287.7 | 553.5 | 795
0.02 | 324.65 | 612.5 | 836.5
0.03 | 359.55 | 659.6 | 884
0.04 | 391.9 | 697.3 | 926
0.05 | 417.7 | 749.85 | 962
0.06 | 445.85 | 792 | 1000
0.07 | 471.1 | 830 | 1022.5
0.08 | 484.35 | 865 | 1046
0.09 | 497.85 | 895 | 1078
0.1 | 496.45 | 929.5 | 1095
0.11 | 502.05 | 959.5 | 1123
0.12 | 516.5 | 989 | 1142
0.13 | 510.5 | 1011.5 | 1150.5
0.14 | 496.5 | 1026.5 | 1170.5
0.15 | 485 | 1048 | 1185
0.16 | 471.5 | 1071 | 1179
0.17 | 456 | 1084.5 | 1191
0.18 | 437 | 1093 | 1207.5
0.19 | 419 | 1112 | 1208
0.2 | 405.5 | 1119 | 1227
0.21 | 384.5 | 1123.5 | 1214
0.22 | 358 | 1137 | 1206
0.23 | 337.5 | 1131 | 1221.5
0.24 | 320.5 | 1137 | 1219.5
0.25 | 302.5 | 1142 | 1214
0.26 | 297 | 1135.5 | 1203
0.27 | 272.5 | 1132.5 | 1198.5
0.28 | 241.5 | 1129 | 1193.5
0.29 | 234.5 | 1123 | 1192
0.3 | 218 | 1119 | 1176.5
0.31 | 212.5 | 1110.5 | 1163.5
0.32 | 202.5 | 1101.5 | 1160.5
0.33 | 175.5 | 1095 | 1144
0.34 | 164.5 | 1069 | 1134.5
0.35 | 168 | 1056 | 1113.5
0.36 | 158 | 1053 | 1103.5
0.37 | 137.5 | 1030 | 1098.5
0.38 | 128.5 | 1009.5 | 1069.5
0.39 | 118 | 986.5 | 1051
0.4 | 125.5 | 969.5 | 1030.5
0.41 | 117 | 958 | 1020.5
0.42 | 93 | 928.5 | 1007
0.43 | 93.5 | 896 | 975.5
0.44 | 86.5 | 873.5 | 950
0.45 | 90 | 853.5 | 936.5
0.46 | 86.5 | 825 | 902.5
0.47 | 69 | 795 | 879
0.48 | 66.5 | 761 | 870
0.49 | 80.5 | 732 | 840
0.5 | 96 | 724 | 830