## IDS-VDS Characteristic (mA-mm)
VGS (V) | VDS = 0.100 V | VDS = 0.500 V | VDS = 0.900 V
-0.75 | 0.00036953 | 0.0014962 | 0.0048731
-0.74 | 0.00035245 | 0.0014409 | 0.0046975
-0.73 | 0.00033587 | 0.0013901 | 0.0045807
-0.72 | 0.00032106 | 0.0013381 | 0.0044328
-0.71 | 0.00031012 | 0.0012925 | 0.0042889
-0.7 | 0.00029276 | 0.0012538 | 0.0041773
-0.69 | 0.00028304 | 0.0011962 | 0.0040455
-0.68 | 0.00026809 | 0.0011532 | 0.0039278
-0.67 | 0.00025598 | 0.0011109 | 0.0038235
-0.66 | 0.0002449 | 0.0010766 | 0.0036862
-0.65 | 0.00023343 | 0.0010373 | 0.0035582
-0.64 | 0.00022291 | 0.0010022 | 0.0034756
-0.63 | 0.00021217 | 0.000962 | 0.0033667
-0.62 | 0.00020273 | 0.0009324 | 0.0032366
-0.61 | 0.00019259 | 0.0008942 | 0.0031647
-0.6 | 0.00018396 | 0.0008603 | 0.0030401
-0.59 | 0.00017465 | 0.0008298 | 0.0029594
-0.58 | 0.00016871 | 0.0007995 | 0.0028722
-0.57 | 0.0001595 | 0.0007714 | 0.0027665
-0.56 | 0.00015342 | 0.0007403 | 0.0026773
-0.55 | 0.00014593 | 0.0007156 | 0.0026035
-0.54 | 0.00014094 | 0.0006904 | 0.0025078
-0.53 | 0.00013239 | 0.0006633 | 0.002449
-0.52 | 0.0001268 | 0.0006367 | 0.0023731
-0.51 | 0.00012228 | 0.0006204 | 0.0022985
-0.5 | 0.00011728 | 0.0006027 | 0.0022417
-0.49 | 0.00011264 | 0.0005863 | 0.00219
-0.48 | 0.00011009 | 0.0005684 | 0.0021379
-0.47 | 0.00010743 | 0.0005619 | 0.0021078
-0.46 | 0.00010651 | 0.000557 | 0.0020867
-0.45 | 0.00010869 | 0.000554 | 0.0020749
-0.44 | 0.00011123 | 0.000564 | 0.0021117
-0.43 | 0.0001179 | 0.0005825 | 0.0021706
-0.42 | 0.00012918 | 0.0006173 | 0.0022911
-0.41 | 0.00014532 | 0.0006664 | 0.0024575
-0.4 | 0.00017004 | 0.0007454 | 0.0027313
-0.39 | 0.00020586 | 0.0008687 | 0.0031264
-0.38 | 0.00025722 | 0.0010348 | 0.0037141
-0.37 | 0.00032751 | 0.0012775 | 0.0045578
-0.36 | 0.000426 | 0.0016081 | 0.005833
-0.35 | 0.0005642 | 0.0020807 | 0.00748
-0.34 | 0.0008028 | 0.0027451 | 0.009908
-0.33 | 0.0010754 | 0.0036611 | 0.013288
-0.32 | 0.0014531 | 0.0049366 | 0.018038
-0.31 | 0.0019709 | 0.00681 | 0.024615
-0.3 | 0.002695 | 0.00927 | 0.033813
-0.29 | 0.0036817 | 0.012645 | 0.046425
-0.28 | 0.005028 | 0.017301 | 0.06422
-0.27 | 0.00712 | 0.023729 | 0.08809
-0.26 | 0.009705 | 0.032431 | 0.12117
-0.25 | 0.013218 | 0.044327 | 0.16607
-0.24 | 0.018021 | 0.06145 | 0.22628
-0.23 | 0.024583 | 0.08356 | 0.30956
-0.22 | 0.033329 | 0.11368 | 0.42348
-0.21 | 0.045401 | 0.15404 | 0.56988
-0.2 | 0.06255 | 0.20783 | 0.7752
-0.19 | 0.08482 | 0.28174 | 1.0434
-0.18 | 0.1145 | 0.38123 | 1.3967
-0.17 | 0.15486 | 0.51059 | 1.8583
-0.16 | 0.20797 | 0.6826 | 2.4614
-0.15 | 0.27953 | 0.9108 | 3.2299
-0.14 | 0.37603 | 1.2088 | 4.2284
-0.13 | 0.50052 | 1.5964 | 5.4613
-0.12 | 0.6694 | 2.1022 | 7.026
-0.11 | 0.8869 | 2.7527 | 8.923
-0.1 | 1.1761 | 3.5705 | 11.165
-0.09 | 1.5508 | 4.6206 | 13.852
-0.08 | 2.0254 | 5.918 | 17.021
-0.07 | 2.6363 | 7.513 | 20.655
-0.06 | 3.4042 | 9.44 | 24.787
-0.05 | 4.3696 | 11.799 | 29.527
-0.04 | 5.5445 | 14.534 | 34.647
-0.03 | 6.936 | 17.796 | 40.393
-0.02 | 8.623 | 21.512 | 46.614
-0.01 | 10.675 | 25.745 | 53.318
0 | 13.059 | 30.593 | 60.77
0.01 | 15.772 | 35.828 | 68.42
0.02 | 18.805 | 41.634 | 76.58
0.03 | 22.256 | 48.075 | 85.2
0.04 | 26.004 | 54.819 | 94.22
0.05 | 30.061 | 62.03 | 103.65
0.06 | 34.408 | 69.77 | 113.24
0.07 | 38.981 | 77.76 | 123.47
0.08 | 43.793 | 86.25 | 133.84
0.09 | 48.683 | 95.09 | 144.39
0.1 | 53.701 | 104.23 | 155.3
0.11 | 58.61 | 113.76 | 166.29
0.12 | 63.77 | 123.34 | 177.8
0.13 | 68.9 | 133.45 | 189.21
0.14 | 73.93 | 143.61 | 200.75
0.15 | 78.84 | 153.97 | 212.59
0.16 | 83.66 | 164.61 | 224.39
0.17 | 88.25 | 175.33 | 236.37
0.18 | 92.68 | 186.21 | 248.39
0.19 | 96.99 | 197.31 | 260.38
0.2 | 101.14 | 208.4 | 272.41
0.21 | 105.03 | 219.63 | 284.75
0.22 | 108.78 | 230.99 | 296.87
0.23 | 112.31 | 242.27 | 309.02
0.24 | 115.51 | 253.57 | 321.22
0.25 | 118.71 | 265.22 | 333.26
0.26 | 121.72 | 276.39 | 345.46
0.27 | 124.42 | 287.76 | 357.53
0.28 | 127.15 | 299.1 | 369.43
0.29 | 129.45 | 310.34 | 381.37
0.3 | 131.66 | 321.75 | 393.16
0.31 | 133.92 | 332.82 | 404.99
0.32 | 135.91 | 343.88 | 416.59
0.33 | 137.9 | 354.84 | 428.26
0.34 | 139.56 | 365.67 | 439.44
0.35 | 141.12 | 376.22 | 450.78
0.36 | 142.74 | 386.89 | 461.96
0.37 | 144.39 | 397.32 | 472.98
0.38 | 145.71 | 407.54 | 483.82
0.39 | 146.85 | 417.56 | 494.29
0.4 | 148.03 | 427.21 | 504.83
0.41 | 149.18 | 436.93 | 515.14
0.42 | 150.53 | 446.38 | 525.22
0.43 | 151.34 | 455.54 | 535.24
0.44 | 152.12 | 464.44 | 544.75
0.45 | 153.16 | 473.05 | 554.33
0.46 | 153.9 | 481.5 | 563.66
0.47 | 154.93 | 489.57 | 572.3
0.48 | 155.54 | 497.39 | 581.6
0.49 | 156.11 | 504.92 | 589.8
0.5 | 156.99 | 512.19 | 598.1

## Tranconductance (mS-mm)
VGS (V) | VDS = 0.100 V | VDS = 0.500 V | VDS = 0.900 V
-0.75 | -0.001708 | -0.00553 | -0.01756
-0.74 | -0.001683 | -0.005305 | -0.01462
-0.73 | -0.0015695 | -0.00514 | -0.013235
-0.72 | -0.0012875 | -0.00488 | -0.01459
-0.71 | -0.001415 | -0.004215 | -0.012775
-0.7 | -0.001354 | -0.004815 | -0.01217
-0.69 | -0.0012335 | -0.00503 | -0.012475
-0.68 | -0.001353 | -0.004265 | -0.0111
-0.67 | -0.0011595 | -0.00383 | -0.01208
-0.66 | -0.0011275 | -0.00368 | -0.013265
-0.65 | -0.0010995 | -0.00372 | -0.01053
-0.64 | -0.001063 | -0.003765 | -0.009575
-0.63 | -0.001009 | -0.00349 | -0.01195
-0.62 | -0.000979 | -0.00339 | -0.0101
-0.61 | -0.0009385 | -0.003605 | -0.009825
-0.6 | -0.000897 | -0.00322 | -0.010265
-0.59 | -0.0007625 | -0.00304 | -0.008395
-0.58 | -0.0007575 | -0.00292 | -0.009645
-0.57 | -0.0007645 | -0.00296 | -0.009745
-0.56 | -0.0006785 | -0.00279 | -0.00815
-0.55 | -0.000624 | -0.002495 | -0.008475
-0.54 | -0.000677 | -0.002615 | -0.007725
-0.53 | -0.000707 | -0.002685 | -0.006735
-0.52 | -0.0005055 | -0.002145 | -0.007525
-0.51 | -0.000476 | -0.0017 | -0.00657
-0.5 | -0.000482 | -0.001705 | -0.005425
-0.49 | -0.0003595 | -0.001715 | -0.00519
-0.48 | -0.0002605 | -0.00122 | -0.00411
-0.47 | -0.000179 | -0.00057 | -0.00256
-0.46 | 6.3e-05 | -0.000395 | -0.001645
-0.45 | 0.000236 | 0.00035 | 0.00125
-0.44 | 0.0004605 | 0.001425 | 0.004785
-0.43 | 0.0008975 | 0.002665 | 0.00897
-0.42 | 0.001371 | 0.004195 | 0.014345
-0.41 | 0.002043 | 0.006405 | 0.02201
-0.4 | 0.003027 | 0.010115 | 0.033445
-0.39 | 0.004359 | 0.01447 | 0.04914
-0.38 | 0.0060825 | 0.02044 | 0.07157
-0.37 | 0.008439 | 0.028665 | 0.105945
-0.36 | 0.0118345 | 0.04016 | 0.14611
-0.35 | 0.01884 | 0.05685 | 0.20375
-0.34 | 0.02556 | 0.07902 | 0.2904
-0.33 | 0.032515 | 0.109575 | 0.4065
-0.32 | 0.044775 | 0.157445 | 0.56635
-0.31 | 0.062095 | 0.21667 | 0.78875
-0.3 | 0.08554 | 0.29175 | 1.0905
-0.29 | 0.11665 | 0.40155 | 1.52035
-0.28 | 0.171915 | 0.5542 | 2.08325
-0.27 | 0.23385 | 0.7565 | 2.8475
-0.26 | 0.3049 | 1.0299 | 3.899
-0.25 | 0.4158 | 1.45095 | 5.2555
-0.24 | 0.56825 | 1.96165 | 7.1745
-0.23 | 0.7654 | 2.6115 | 9.86
-0.22 | 1.0409 | 3.524 | 13.016
-0.21 | 1.46105 | 4.7075 | 17.586
-0.2 | 1.97095 | 6.385 | 23.676
-0.19 | 2.5975 | 8.67 | 31.075
-0.18 | 3.502 | 11.4425 | 40.745
-0.17 | 4.6735 | 15.0685 | 53.235
-0.16 | 6.2335 | 20.0105 | 68.58
-0.15 | 8.403 | 26.31 | 88.35
-0.14 | 11.0495 | 34.28 | 111.57
-0.13 | 14.6685 | 44.67 | 139.88
-0.12 | 19.319 | 57.815 | 173.085
-0.11 | 25.335 | 73.415 | 206.95
-0.1 | 33.195 | 93.395 | 246.45
-0.09 | 42.465 | 117.375 | 292.8
-0.08 | 54.275 | 144.62 | 340.15
-0.07 | 68.94 | 176.1 | 388.3
-0.06 | 86.665 | 214.3 | 443.6
-0.05 | 107.015 | 254.7 | 493
-0.04 | 128.32 | 299.85 | 543.3
-0.03 | 153.925 | 348.9 | 598.35
-0.02 | 186.95 | 397.45 | 646.25
-0.01 | 221.8 | 454.05 | 707.8
0 | 254.85 | 504.15 | 755.1
0.01 | 287.3 | 552.05 | 790.5
0.02 | 324.2 | 612.35 | 839
0.03 | 359.95 | 659.25 | 882
0.04 | 390.25 | 697.75 | 922.5
0.05 | 420.2 | 747.55 | 951
0.06 | 446 | 786.5 | 991
0.07 | 469.25 | 824 | 1030
0.08 | 485.1 | 866.5 | 1046
0.09 | 495.4 | 899 | 1073
0.1 | 496.35 | 933.5 | 1095
0.11 | 503.45 | 955.5 | 1125
0.12 | 514.5 | 984.5 | 1146
0.13 | 508 | 1013.5 | 1147.5
0.14 | 497 | 1026 | 1169
0.15 | 486.5 | 1050 | 1182
0.16 | 470.5 | 1068 | 1189
0.17 | 451 | 1080 | 1200
0.18 | 437 | 1099 | 1200.5
0.19 | 423 | 1109.5 | 1201
0.2 | 402 | 1116 | 1218.5
0.21 | 382 | 1129.5 | 1223
0.22 | 364 | 1132 | 1213.5
0.23 | 336.5 | 1129 | 1217.5
0.24 | 320 | 1147.5 | 1212
0.25 | 310.5 | 1141 | 1212
0.26 | 285.5 | 1127 | 1213.5
0.27 | 271.5 | 1135.5 | 1198.5
0.28 | 251.5 | 1129 | 1192
0.29 | 225.5 | 1132.5 | 1186.5
0.3 | 223.5 | 1124 | 1181
0.31 | 212.5 | 1106.5 | 1171.5
0.32 | 199 | 1101 | 1163.5
0.33 | 182.5 | 1089.5 | 1142.5
0.34 | 161 | 1069 | 1126
0.35 | 159 | 1061 | 1126
0.36 | 163.5 | 1055 | 1110
0.37 | 148.5 | 1032.5 | 1093
0.38 | 123 | 1012 | 1065.5
0.39 | 116 | 983.5 | 1050.5
0.4 | 116.5 | 968.5 | 1042.5
0.41 | 125 | 958.5 | 1019.5
0.42 | 108 | 930.5 | 1005
0.43 | 79.5 | 903 | 976.5
0.44 | 91 | 875.5 | 954.5
0.45 | 89 | 853 | 945.5
0.46 | 88.5 | 826 | 898.5
0.47 | 82 | 794.5 | 897
0.48 | 59 | 767.5 | 875
0.49 | 72.5 | 740 | 825
0.5 | 88 | 727 | 830