## IDS-VDS Characteristic (mA-mm)
VGS (V) | VDS = 0.100 V | VDS = 0.500 V | VDS = 0.900 V
-0.75 | 0.00035161 | 0.0014093 | 0.0045932
-0.74 | 0.00033702 | 0.0013553 | 0.0044492
-0.73 | 0.00032321 | 0.001307 | 0.0043378
-0.72 | 0.00030937 | 0.0012661 | 0.0041841
-0.71 | 0.00029512 | 0.0012215 | 0.0040694
-0.7 | 0.00028224 | 0.0011772 | 0.0039612
-0.69 | 0.00026953 | 0.0011387 | 0.0038322
-0.68 | 0.00025717 | 0.00109 | 0.003712
-0.67 | 0.00024571 | 0.0010558 | 0.0036067
-0.66 | 0.00023294 | 0.0010179 | 0.0034813
-0.65 | 0.00022186 | 0.0009758 | 0.0033704
-0.64 | 0.00021262 | 0.0009454 | 0.0032786
-0.63 | 0.00020136 | 0.0009166 | 0.0031557
-0.62 | 0.00019243 | 0.000884 | 0.0030604
-0.61 | 0.00018513 | 0.0008424 | 0.002982
-0.6 | 0.00017659 | 0.0008117 | 0.0028704
-0.59 | 0.00016734 | 0.0007833 | 0.0027756
-0.58 | 0.00015947 | 0.0007565 | 0.0027
-0.57 | 0.00015262 | 0.0007259 | 0.0026091
-0.56 | 0.00014525 | 0.0006983 | 0.0025366
-0.55 | 0.00013819 | 0.0006727 | 0.0024701
-0.54 | 0.00013124 | 0.0006529 | 0.0023864
-0.53 | 0.00012686 | 0.0006333 | 0.0023084
-0.52 | 0.00012158 | 0.0006132 | 0.0022495
-0.51 | 0.00011588 | 0.0005923 | 0.0021787
-0.5 | 0.00011195 | 0.0005742 | 0.0021327
-0.49 | 0.00010785 | 0.0005588 | 0.002058
-0.48 | 0.00010425 | 0.0005464 | 0.0020254
-0.47 | 0.00010335 | 0.0005386 | 0.0020059
-0.46 | 0.00010349 | 0.0005314 | 0.0019957
-0.45 | 0.00010538 | 0.0005341 | 0.0020187
-0.44 | 0.00010936 | 0.0005454 | 0.0020555
-0.43 | 0.00011679 | 0.0005705 | 0.0021355
-0.42 | 0.00012841 | 0.0006089 | 0.0022667
-0.41 | 0.00014726 | 0.0006714 | 0.002481
-0.4 | 0.00017347 | 0.0007595 | 0.002795
-0.39 | 0.00021212 | 0.0008885 | 0.0032327
-0.38 | 0.00026672 | 0.0010804 | 0.0038814
-0.37 | 0.00034299 | 0.0013374 | 0.0048419
-0.36 | 0.00044616 | 0.0017068 | 0.006192
-0.35 | 0.0006058 | 0.0022206 | 0.008066
-0.34 | 0.0008128 | 0.0029451 | 0.010726
-0.33 | 0.0010983 | 0.0039315 | 0.014417
-0.32 | 0.0014861 | 0.0053138 | 0.019605
-0.31 | 0.0020227 | 0.007359 | 0.026793
-0.3 | 0.0027598 | 0.010032 | 0.036805
-0.29 | 0.0037804 | 0.013626 | 0.05078
-0.28 | 0.0051644 | 0.018651 | 0.06976
-0.27 | 0.007444 | 0.025515 | 0.09572
-0.26 | 0.010132 | 0.034894 | 0.13097
-0.25 | 0.013799 | 0.047626 | 0.17935
-0.24 | 0.018771 | 0.06568 | 0.24442
-0.23 | 0.025582 | 0.08931 | 0.33274
-0.22 | 0.034756 | 0.12081 | 0.45125
-0.21 | 0.046976 | 0.16385 | 0.6137
-0.2 | 0.06547 | 0.22195 | 0.8283
-0.19 | 0.08841 | 0.29845 | 1.112
-0.18 | 0.11995 | 0.4032 | 1.4889
-0.17 | 0.16082 | 0.53909 | 1.9735
-0.16 | 0.21652 | 0.7211 | 2.603
-0.15 | 0.29034 | 0.9571 | 3.424
-0.14 | 0.38891 | 1.2759 | 4.465
-0.13 | 0.52048 | 1.6812 | 5.758
-0.12 | 0.6894 | 2.2059 | 7.353
-0.11 | 0.916 | 2.8852 | 9.304
-0.1 | 1.2085 | 3.7328 | 11.653
-0.09 | 1.5959 | 4.8211 | 14.446
-0.08 | 2.0841 | 6.157 | 17.667
-0.07 | 2.7084 | 7.81 | 21.404
-0.06 | 3.4974 | 9.775 | 25.541
-0.05 | 4.4709 | 12.217 | 30.384
-0.04 | 5.6842 | 15.055 | 35.653
-0.03 | 7.083 | 18.326 | 41.393
-0.02 | 8.829 | 22.183 | 47.77
-0.01 | 10.859 | 26.449 | 54.455
0 | 13.286 | 31.348 | 61.92
0.01 | 16.022 | 36.695 | 69.75
0.02 | 19.07 | 42.507 | 77.86
0.03 | 22.548 | 48.88 | 86.61
0.04 | 26.284 | 55.745 | 95.58
0.05 | 30.378 | 62.95 | 104.98
0.06 | 34.707 | 70.73 | 114.75
0.07 | 39.322 | 78.93 | 124.94
0.08 | 44.059 | 87.41 | 135.28
0.09 | 48.999 | 96.23 | 145.7
0.1 | 54.01 | 105.35 | 156.67
0.11 | 58.94 | 114.76 | 167.8
0.12 | 64.11 | 124.62 | 179.16
0.13 | 69.18 | 134.54 | 190.66
0.14 | 74.21 | 144.63 | 202.02
0.15 | 79.13 | 155.09 | 213.77
0.16 | 83.9 | 165.73 | 225.79
0.17 | 88.53 | 176.46 | 237.64
0.18 | 92.93 | 187.31 | 249.55
0.19 | 97.19 | 198.07 | 261.49
0.2 | 101.42 | 209.3 | 273.6
0.21 | 105.29 | 220.65 | 285.88
0.22 | 108.9 | 231.85 | 298.03
0.23 | 112.44 | 243.14 | 310
0.24 | 115.71 | 254.34 | 322.12
0.25 | 118.95 | 265.9 | 334.3
0.26 | 121.85 | 277.18 | 346.38
0.27 | 124.54 | 288.54 | 358.46
0.28 | 127.11 | 299.77 | 370.22
0.29 | 129.66 | 311.01 | 382.16
0.3 | 131.86 | 322.25 | 394.06
0.31 | 134.09 | 333.41 | 405.67
0.32 | 136.11 | 344.41 | 417.27
0.33 | 137.87 | 355.17 | 428.87
0.34 | 139.8 | 366.1 | 440.22
0.35 | 141.3 | 376.69 | 451.49
0.36 | 142.94 | 387.27 | 462.51
0.37 | 144.42 | 397.73 | 473.46
0.38 | 145.62 | 407.76 | 484.29
0.39 | 146.98 | 417.92 | 494.85
0.4 | 148.2 | 427.59 | 505.29
0.41 | 149.33 | 437.23 | 515.6
0.42 | 150.29 | 446.63 | 525.6
0.43 | 151.42 | 455.73 | 535.53
0.44 | 152.24 | 464.63 | 545.2
0.45 | 153.26 | 473.21 | 554.6
0.46 | 154.05 | 481.65 | 563.95
0.47 | 154.7 | 489.63 | 572.7
0.48 | 155.71 | 497.49 | 581.4
0.49 | 156.35 | 505.01 | 589.9
0.5 | 156.97 | 512.21 | 598.2

## Tranconductance (mS-mm)
VGS (V) | VDS = 0.100 V | VDS = 0.500 V | VDS = 0.900 V
-0.75 | -0.001459 | -0.0054 | -0.0144
-0.74 | -0.00142 | -0.005115 | -0.01277
-0.73 | -0.0013825 | -0.00446 | -0.013255
-0.72 | -0.0014045 | -0.004275 | -0.01342
-0.71 | -0.0013565 | -0.004445 | -0.011145
-0.7 | -0.0012795 | -0.00414 | -0.01186
-0.69 | -0.0012535 | -0.00436 | -0.01246
-0.68 | -0.001191 | -0.004145 | -0.011275
-0.67 | -0.0012115 | -0.003605 | -0.011535
-0.66 | -0.0011925 | -0.004 | -0.011815
-0.65 | -0.001016 | -0.003625 | -0.010135
-0.64 | -0.001025 | -0.00296 | -0.010735
-0.63 | -0.0010095 | -0.00307 | -0.01091
-0.62 | -0.0008115 | -0.00371 | -0.008685
-0.61 | -0.000792 | -0.003615 | -0.0095
-0.6 | -0.0008895 | -0.002955 | -0.01032
-0.59 | -0.000856 | -0.00276 | -0.00852
-0.58 | -0.000736 | -0.00287 | -0.008325
-0.57 | -0.000711 | -0.00291 | -0.00817
-0.56 | -0.0007215 | -0.00266 | -0.00695
-0.55 | -0.0007005 | -0.00227 | -0.00751
-0.54 | -0.0005665 | -0.00197 | -0.008085
-0.53 | -0.000483 | -0.001985 | -0.006845
-0.52 | -0.000549 | -0.00205 | -0.006485
-0.51 | -0.0004815 | -0.00195 | -0.00584
-0.5 | -0.0004015 | -0.001675 | -0.006035
-0.49 | -0.000385 | -0.00139 | -0.005365
-0.48 | -0.000225 | -0.00101 | -0.002605
-0.47 | -3.8e-05 | -0.00075 | -0.001485
-0.46 | 0.0001015 | -0.000225 | 0.00064
-0.45 | 0.0002935 | 0.0007 | 0.00299
-0.44 | 0.0005705 | 0.00182 | 0.00584
-0.43 | 0.0009525 | 0.003175 | 0.01056
-0.42 | 0.0015235 | 0.005045 | 0.017275
-0.41 | 0.002253 | 0.00753 | 0.026415
-0.4 | 0.003243 | 0.010855 | 0.037585
-0.39 | 0.0046625 | 0.016045 | 0.05432
-0.38 | 0.0065435 | 0.022445 | 0.08046
-0.37 | 0.008972 | 0.03132 | 0.11553
-0.36 | 0.0131405 | 0.04416 | 0.161205
-0.35 | 0.018332 | 0.061915 | 0.2267
-0.34 | 0.024625 | 0.085545 | 0.31755
-0.33 | 0.033665 | 0.118435 | 0.44395
-0.32 | 0.04622 | 0.171375 | 0.6188
-0.31 | 0.063685 | 0.23591 | 0.86
-0.3 | 0.087885 | 0.31335 | 1.19935
-0.29 | 0.12023 | 0.43095 | 1.64775
-0.28 | 0.18318 | 0.59445 | 2.247
-0.27 | 0.24838 | 0.81215 | 3.0605
-0.26 | 0.31775 | 1.10555 | 4.1815
-0.25 | 0.43195 | 1.5393 | 5.6725
-0.24 | 0.58915 | 2.0842 | 7.6695
-0.23 | 0.79925 | 2.7565 | 10.3415
-0.22 | 1.0697 | 3.727 | 14.048
-0.21 | 1.5357 | 5.057 | 18.8525
-0.2 | 2.0717 | 6.73 | 24.915
-0.19 | 2.724 | 9.0625 | 33.03
-0.18 | 3.6205 | 12.032 | 43.075
-0.17 | 4.8285 | 15.895 | 55.705
-0.16 | 6.476 | 20.9005 | 72.525
-0.15 | 8.6195 | 27.74 | 93.1
-0.14 | 11.507 | 36.205 | 116.7
-0.13 | 15.0245 | 46.5 | 144.4
-0.12 | 19.776 | 60.2 | 177.3
-0.11 | 25.955 | 76.345 | 215
-0.1 | 33.995 | 96.795 | 257.1
-0.09 | 43.78 | 121.21 | 300.7
-0.08 | 55.625 | 149.445 | 347.9
-0.07 | 70.665 | 180.9 | 393.7
-0.06 | 88.125 | 220.35 | 449
-0.05 | 109.34 | 264 | 505.6
-0.04 | 130.605 | 305.45 | 550.45
-0.03 | 157.24 | 356.4 | 605.85
-0.02 | 188.8 | 406.15 | 653.1
-0.01 | 222.85 | 458.25 | 707.5
0 | 258.15 | 512.3 | 764.75
0.01 | 289.2 | 557.95 | 797
0.02 | 326.3 | 609.25 | 843
0.03 | 360.7 | 661.9 | 886
0.04 | 391.5 | 703.5 | 918.5
0.05 | 421.15 | 749.25 | 958.5
0.06 | 447.2 | 799 | 998
0.07 | 467.6 | 834 | 1026.5
0.08 | 483.85 | 865 | 1038
0.09 | 497.55 | 897 | 1069.5
0.1 | 497.05 | 926.5 | 1105
0.11 | 505 | 963.5 | 1124.5
0.12 | 512 | 989 | 1143
0.13 | 505 | 1000.5 | 1143
0.14 | 497.5 | 1027.5 | 1155.5
0.15 | 484.5 | 1055 | 1188.5
0.16 | 470 | 1068.5 | 1193.5
0.17 | 451.5 | 1079 | 1188
0.18 | 433 | 1080.5 | 1192.5
0.19 | 424.5 | 1099.5 | 1202.5
0.2 | 405 | 1129 | 1219.5
0.21 | 374 | 1127.5 | 1221.5
0.22 | 357.5 | 1124.5 | 1206
0.23 | 340.5 | 1124.5 | 1204.5
0.24 | 325.5 | 1138 | 1215
0.25 | 307 | 1142 | 1213
0.26 | 279.5 | 1132 | 1208
0.27 | 263 | 1129.5 | 1192
0.28 | 256 | 1123.5 | 1185
0.29 | 237.5 | 1124 | 1192
0.3 | 221.5 | 1120 | 1175.5
0.31 | 212.5 | 1108 | 1160.5
0.32 | 189 | 1088 | 1160
0.33 | 184.5 | 1084.5 | 1147.5
0.34 | 171.5 | 1076 | 1131
0.35 | 157 | 1058.5 | 1114.5
0.36 | 156 | 1052 | 1098.5
0.37 | 134 | 1024.5 | 1089
0.38 | 128 | 1009.5 | 1069.5
0.39 | 129 | 991.5 | 1050
0.4 | 117.5 | 965.5 | 1037.5
0.41 | 104.5 | 952 | 1015.5
0.42 | 104.5 | 925 | 996.5
0.43 | 97.5 | 900 | 980
0.44 | 92 | 874 | 953.5
0.45 | 90.5 | 851 | 937.5
0.46 | 72 | 821 | 905
0.47 | 83 | 792 | 872.5
0.48 | 82.5 | 769 | 860
0.49 | 63 | 736 | 840
0.5 | 62 | 720 | 830