## IDS-VDS Characteristic (mA-mm)
VGS (V) | VDS = 0.100 V | VDS = 0.500 V | VDS = 0.900 V
-0.75 | 0.0003518 | 0.0013571 | 0.0043396
-0.74 | 0.00033466 | 0.0013156 | 0.0042284
-0.73 | 0.0003163 | 0.0012694 | 0.0040957
-0.72 | 0.00030463 | 0.0012154 | 0.0040029
-0.71 | 0.00028827 | 0.0011794 | 0.003871
-0.7 | 0.00027577 | 0.0011317 | 0.0037451
-0.69 | 0.00026334 | 0.0010928 | 0.003639
-0.68 | 0.00025295 | 0.0010567 | 0.003536
-0.67 | 0.00024208 | 0.0010235 | 0.0034254
-0.66 | 0.0002317 | 0.0009852 | 0.0033249
-0.65 | 0.00022311 | 0.0009564 | 0.003212
-0.64 | 0.000212 | 0.0009199 | 0.0031408
-0.63 | 0.00020213 | 0.000888 | 0.0030136
-0.62 | 0.00019277 | 0.0008557 | 0.0029259
-0.61 | 0.00018369 | 0.0008214 | 0.0028481
-0.6 | 0.00017597 | 0.0008021 | 0.0027476
-0.59 | 0.000167 | 0.0007726 | 0.0026597
-0.58 | 0.00016008 | 0.0007476 | 0.0025908
-0.57 | 0.00015184 | 0.0007118 | 0.0024924
-0.56 | 0.00014536 | 0.0006877 | 0.0024193
-0.55 | 0.00013913 | 0.0006623 | 0.0023452
-0.54 | 0.00013379 | 0.0006415 | 0.0022837
-0.53 | 0.00012725 | 0.0006216 | 0.0022215
-0.52 | 0.00012263 | 0.0005997 | 0.0021465
-0.51 | 0.00011756 | 0.000583 | 0.0021114
-0.5 | 0.00011278 | 0.0005674 | 0.0020528
-0.49 | 0.00010991 | 0.0005508 | 0.0019993
-0.48 | 0.00010777 | 0.0005385 | 0.001968
-0.47 | 0.00010608 | 0.0005322 | 0.0019449
-0.46 | 0.00010636 | 0.0005296 | 0.0019538
-0.45 | 0.00010738 | 0.0005293 | 0.001963
-0.44 | 0.00011165 | 0.0005467 | 0.0020137
-0.43 | 0.00011979 | 0.000571 | 0.0020868
-0.42 | 0.00013167 | 0.0006114 | 0.0022298
-0.41 | 0.00015055 | 0.0006766 | 0.0024566
-0.4 | 0.00017853 | 0.0007714 | 0.0027783
-0.39 | 0.00021821 | 0.0009097 | 0.0032768
-0.38 | 0.00027409 | 0.0011036 | 0.0039449
-0.37 | 0.00035122 | 0.0013749 | 0.0049274
-0.36 | 0.00045982 | 0.0017546 | 0.006373
-0.35 | 0.0006448 | 0.0022886 | 0.008287
-0.34 | 0.0008635 | 0.0030238 | 0.011083
-0.33 | 0.0011578 | 0.0040527 | 0.014898
-0.32 | 0.0015719 | 0.0054429 | 0.020281
-0.31 | 0.0021364 | 0.007591 | 0.02769
-0.3 | 0.0029237 | 0.010316 | 0.038024
-0.29 | 0.0039728 | 0.014077 | 0.051986
-0.28 | 0.0054224 | 0.019155 | 0.07191
-0.27 | 0.007703 | 0.02631 | 0.09887
-0.26 | 0.010499 | 0.035983 | 0.13498
-0.25 | 0.014233 | 0.04922 | 0.1844
-0.24 | 0.019343 | 0.06776 | 0.25148
-0.23 | 0.02633 | 0.09198 | 0.34257
-0.22 | 0.035787 | 0.12432 | 0.46579
-0.21 | 0.04856 | 0.16881 | 0.6271
-0.2 | 0.06693 | 0.2269 | 0.8463
-0.19 | 0.0903 | 0.30608 | 1.1324
-0.18 | 0.12198 | 0.41292 | 1.5142
-0.17 | 0.16446 | 0.55207 | 2.0114
-0.16 | 0.22109 | 0.7373 | 2.6493
-0.15 | 0.29532 | 0.9807 | 3.4649
-0.14 | 0.39654 | 1.2982 | 4.534
-0.13 | 0.52652 | 1.7128 | 5.872
-0.12 | 0.7007 | 2.2454 | 7.498
-0.11 | 0.9264 | 2.9293 | 9.416
-0.1 | 1.225 | 3.7923 | 11.821
-0.09 | 1.6183 | 4.9052 | 14.679
-0.08 | 2.1092 | 6.239 | 17.947
-0.07 | 2.7411 | 7.914 | 21.708
-0.06 | 3.5256 | 9.937 | 25.846
-0.05 | 4.5205 | 12.376 | 30.785
-0.04 | 5.728 | 15.205 | 36.071
-0.03 | 7.174 | 18.542 | 41.91
-0.02 | 8.933 | 22.367 | 48.236
-0.01 | 10.997 | 26.731 | 54.997
0 | 13.425 | 31.675 | 62.47
0.01 | 16.14 | 36.988 | 70.29
0.02 | 19.221 | 42.852 | 78.65
0.03 | 22.717 | 49.353 | 87.37
0.04 | 26.485 | 56.245 | 96.39
0.05 | 30.59 | 63.55 | 105.77
0.06 | 34.906 | 71.33 | 115.63
0.07 | 39.568 | 79.38 | 125.83
0.08 | 44.302 | 87.97 | 136.23
0.09 | 49.266 | 96.93 | 146.79
0.1 | 54.295 | 105.99 | 157.73
0.11 | 59.2 | 115.61 | 168.88
0.12 | 64.37 | 125.3 | 180.3
0.13 | 69.5 | 135.37 | 191.9
0.14 | 74.5 | 145.56 | 203.28
0.15 | 79.36 | 155.95 | 215.16
0.16 | 84.24 | 166.65 | 227.05
0.17 | 88.97 | 177.27 | 238.95
0.18 | 93.37 | 188.25 | 251.08
0.19 | 97.67 | 199.29 | 263.05
0.2 | 101.72 | 210.42 | 275.11
0.21 | 105.57 | 221.61 | 287.41
0.22 | 109.39 | 232.96 | 299.55
0.23 | 112.88 | 244.26 | 311.56
0.24 | 116.19 | 255.66 | 323.8
0.25 | 119.31 | 267.21 | 335.98
0.26 | 122.11 | 278.4 | 348.07
0.27 | 124.98 | 289.77 | 360.19
0.28 | 127.59 | 301.08 | 371.9
0.29 | 130.05 | 312.32 | 383.88
0.3 | 132.36 | 323.63 | 395.89
0.31 | 134.53 | 334.7 | 407.51
0.32 | 136.43 | 345.79 | 419.23
0.33 | 138.33 | 356.72 | 430.62
0.34 | 140.16 | 367.56 | 442.02
0.35 | 141.82 | 378.09 | 453.21
0.36 | 143.48 | 388.73 | 464.39
0.37 | 144.74 | 399.13 | 475.29
0.38 | 146.11 | 409.3 | 486.1
0.39 | 147.51 | 419.3 | 496.71
0.4 | 148.57 | 428.96 | 507.12
0.41 | 149.79 | 438.67 | 517.4
0.42 | 150.66 | 448.14 | 527.35
0.43 | 151.73 | 457.19 | 537.35
0.44 | 152.78 | 466.11 | 546.97
0.45 | 153.66 | 474.68 | 556.37
0.46 | 154.41 | 483.11 | 565.75
0.47 | 155.22 | 491.11 | 574.3
0.48 | 156.03 | 498.86 | 583.4
0.49 | 156.81 | 506.35 | 591.4
0.5 | 157.51 | 513.55 | 599.8

## Tranconductance (mS-mm)
VGS (V) | VDS = 0.100 V | VDS = 0.500 V | VDS = 0.900 V
-0.75 | -0.001714 | -0.00415 | -0.01112
-0.74 | -0.001775 | -0.004385 | -0.012195
-0.73 | -0.0015015 | -0.00501 | -0.011275
-0.72 | -0.0014015 | -0.0045 | -0.011235
-0.71 | -0.001443 | -0.004185 | -0.01289
-0.7 | -0.0012465 | -0.00433 | -0.0116
-0.69 | -0.001141 | -0.00375 | -0.010455
-0.68 | -0.001063 | -0.003465 | -0.01068
-0.67 | -0.0010625 | -0.003575 | -0.010555
-0.66 | -0.0009485 | -0.003355 | -0.01067
-0.65 | -0.000985 | -0.003265 | -0.009205
-0.64 | -0.001049 | -0.00342 | -0.00992
-0.63 | -0.0009615 | -0.00321 | -0.010745
-0.62 | -0.000922 | -0.00333 | -0.008275
-0.61 | -0.00084 | -0.00268 | -0.008915
-0.6 | -0.0008345 | -0.00244 | -0.00942
-0.59 | -0.0007945 | -0.002725 | -0.00784
-0.58 | -0.000758 | -0.00304 | -0.008365
-0.57 | -0.000736 | -0.002995 | -0.008575
-0.56 | -0.0006355 | -0.002475 | -0.00736
-0.55 | -0.0005785 | -0.00231 | -0.00678
-0.54 | -0.000594 | -0.002035 | -0.006185
-0.53 | -0.000558 | -0.00209 | -0.00686
-0.52 | -0.0004845 | -0.00193 | -0.005505
-0.51 | -0.0004925 | -0.001615 | -0.004685
-0.5 | -0.0003825 | -0.00161 | -0.005605
-0.49 | -0.0002505 | -0.001445 | -0.00424
-0.48 | -0.0001915 | -0.00093 | -0.00272
-0.47 | -7.05e-05 | -0.000445 | -0.00071
-0.46 | 6.5e-05 | -0.000145 | 0.000905
-0.45 | 0.0002645 | 0.000855 | 0.002995
-0.44 | 0.0006205 | 0.002085 | 0.00619
-0.43 | 0.001001 | 0.003235 | 0.010805
-0.42 | 0.001538 | 0.00528 | 0.01849
-0.41 | 0.002343 | 0.008 | 0.027425
-0.4 | 0.003383 | 0.011655 | 0.04101
-0.39 | 0.004778 | 0.01661 | 0.05833
-0.38 | 0.0066505 | 0.02326 | 0.08253
-0.37 | 0.0092865 | 0.03255 | 0.121405
-0.36 | 0.014679 | 0.045685 | 0.16798
-0.35 | 0.020184 | 0.06346 | 0.2355
-0.34 | 0.02565 | 0.088205 | 0.33055
-0.33 | 0.03542 | 0.120955 | 0.4599
-0.32 | 0.04893 | 0.176915 | 0.6396
-0.31 | 0.06759 | 0.243655 | 0.88715
-0.3 | 0.09182 | 0.3243 | 1.2148
-0.29 | 0.124935 | 0.44195 | 1.6943
-0.28 | 0.18651 | 0.61165 | 2.3442
-0.27 | 0.25383 | 0.8414 | 3.1535
-0.26 | 0.3265 | 1.1455 | 4.2765
-0.25 | 0.4422 | 1.58885 | 5.825
-0.24 | 0.60485 | 2.138 | 7.9085
-0.23 | 0.8222 | 2.828 | 10.7155
-0.22 | 1.1115 | 3.8415 | 14.2265
-0.21 | 1.55715 | 5.129 | 19.0255
-0.2 | 2.087 | 6.8635 | 25.265
-0.19 | 2.7525 | 9.301 | 33.395
-0.18 | 3.708 | 12.2995 | 43.95
-0.17 | 4.9555 | 16.219 | 56.755
-0.16 | 6.543 | 21.4315 | 72.675
-0.15 | 8.7725 | 28.045 | 94.235
-0.14 | 11.56 | 36.605 | 120.355
-0.13 | 15.208 | 47.36 | 148.2
-0.12 | 19.994 | 60.825 | 177.2
-0.11 | 26.215 | 77.345 | 216.15
-0.1 | 34.595 | 98.795 | 263.15
-0.09 | 44.21 | 122.335 | 306.3
-0.08 | 56.14 | 150.44 | 351.45
-0.07 | 70.82 | 184.9 | 394.95
-0.06 | 88.97 | 223.1 | 453.85
-0.05 | 110.12 | 263.4 | 511.25
-0.04 | 132.675 | 308.3 | 556.25
-0.03 | 160.25 | 358.1 | 608.25
-0.02 | 191.15 | 409.45 | 654.35
-0.01 | 224.6 | 465.4 | 711.7
0 | 257.15 | 512.85 | 764.65
0.01 | 289.8 | 558.85 | 809
0.02 | 328.85 | 618.25 | 854
0.03 | 363.2 | 669.65 | 887
0.04 | 393.65 | 709.85 | 920
0.05 | 421.05 | 754.25 | 962
0.06 | 448.9 | 791.5 | 1003
0.07 | 469.8 | 832 | 1030
0.08 | 484.9 | 877.5 | 1048
0.09 | 499.65 | 901 | 1075
0.1 | 496.7 | 934 | 1104.5
0.11 | 503.75 | 965.5 | 1128.5
0.12 | 515 | 988 | 1151
0.13 | 506.5 | 1013 | 1149
0.14 | 493 | 1029 | 1163
0.15 | 487 | 1054.5 | 1188.5
0.16 | 480.5 | 1066 | 1189.5
0.17 | 456.5 | 1080 | 1201.5
0.18 | 435 | 1101 | 1205
0.19 | 417.5 | 1108.5 | 1201.5
0.2 | 395 | 1116 | 1218
0.21 | 383.5 | 1127 | 1222
0.22 | 365.5 | 1132.5 | 1207.5
0.23 | 340 | 1135 | 1212.5
0.24 | 321.5 | 1147.5 | 1221
0.25 | 296 | 1137 | 1213.5
0.26 | 283.5 | 1128 | 1210.5
0.27 | 274 | 1134 | 1191.5
0.28 | 253.5 | 1127.5 | 1184.5
0.29 | 238.5 | 1127.5 | 1199.5
0.3 | 224 | 1119 | 1181.5
0.31 | 203.5 | 1108 | 1167
0.32 | 190 | 1101 | 1155.5
0.33 | 186.5 | 1088.5 | 1139.5
0.34 | 174.5 | 1068.5 | 1129.5
0.35 | 166 | 1058.5 | 1118.5
0.36 | 146 | 1052 | 1104
0.37 | 131.5 | 1028.5 | 1085.5
0.38 | 138.5 | 1008.5 | 1071
0.39 | 123 | 983 | 1051
0.4 | 114 | 968.5 | 1034.5
0.41 | 104.5 | 959 | 1011.5
0.42 | 97 | 926 | 997.5
0.43 | 106 | 898.5 | 981
0.44 | 96.5 | 874.5 | 951
0.45 | 81.5 | 850 | 939
0.46 | 78 | 821.5 | 896.5
0.47 | 81 | 787.5 | 882.5
0.48 | 79.5 | 762 | 855
0.49 | 74 | 734.5 | 820
0.5 | 70 | 720 | 840