## IDS-VDS Characteristic (mA-mm)
VGS (V) | VDS = 0.100 V | VDS = 0.500 V | VDS = 0.900 V
-0.75 | 0.00033834 | 0.0013208 | 0.0041955
-0.74 | 0.0003233 | 0.0012696 | 0.0040662
-0.73 | 0.0003077 | 0.0012202 | 0.0039636
-0.72 | 0.00029509 | 0.0011808 | 0.0038616
-0.71 | 0.00028135 | 0.0011433 | 0.0037277
-0.7 | 0.00026915 | 0.001101 | 0.003621
-0.69 | 0.00025641 | 0.0010574 | 0.0035163
-0.68 | 0.0002443 | 0.001027 | 0.0034004
-0.67 | 0.00023308 | 0.0009904 | 0.0032827
-0.66 | 0.00022205 | 0.0009518 | 0.0032012
-0.65 | 0.00021251 | 0.0009164 | 0.0031097
-0.64 | 0.00020392 | 0.000887 | 0.0029914
-0.63 | 0.00019478 | 0.0008477 | 0.0028985
-0.62 | 0.00018518 | 0.0008217 | 0.0028157
-0.61 | 0.00017744 | 0.0007881 | 0.0027469
-0.6 | 0.00016883 | 0.0007635 | 0.002665
-0.59 | 0.00016102 | 0.0007377 | 0.0025733
-0.58 | 0.00015424 | 0.0007109 | 0.0025006
-0.57 | 0.00014659 | 0.0006904 | 0.0024181
-0.56 | 0.00013934 | 0.0006635 | 0.0023386
-0.55 | 0.00013368 | 0.0006366 | 0.0022733
-0.54 | 0.0001274 | 0.0006168 | 0.0022004
-0.53 | 0.0001226 | 0.0005912 | 0.0021497
-0.52 | 0.00011722 | 0.0005733 | 0.0020954
-0.51 | 0.0001127 | 0.0005576 | 0.0020196
-0.5 | 0.00010887 | 0.0005415 | 0.0019703
-0.49 | 0.00010588 | 0.0005249 | 0.0019402
-0.48 | 0.00010364 | 0.0005149 | 0.0019006
-0.47 | 0.000102 | 0.0005118 | 0.0018972
-0.46 | 0.00010213 | 0.0005116 | 0.0019062
-0.45 | 0.00010485 | 0.0005188 | 0.0019149
-0.44 | 0.00011044 | 0.0005369 | 0.0019672
-0.43 | 0.00011931 | 0.0005618 | 0.0020682
-0.42 | 0.00013255 | 0.0006101 | 0.0022329
-0.41 | 0.00015298 | 0.0006803 | 0.0024699
-0.4 | 0.00018299 | 0.000782 | 0.0028403
-0.39 | 0.00022559 | 0.0009327 | 0.0033603
-0.38 | 0.00028557 | 0.0011452 | 0.0041162
-0.37 | 0.00036916 | 0.0014352 | 0.005174
-0.36 | 0.0004862 | 0.0018491 | 0.006759
-0.35 | 0.0006808 | 0.00242 | 0.008852
-0.34 | 0.0009163 | 0.0032175 | 0.011876
-0.33 | 0.0012321 | 0.0043038 | 0.016046
-0.32 | 0.0016759 | 0.005926 | 0.021859
-0.31 | 0.0022666 | 0.008028 | 0.029732
-0.3 | 0.0030989 | 0.010902 | 0.041064
-0.29 | 0.0042208 | 0.014931 | 0.05636
-0.28 | 0.005841 | 0.020383 | 0.07764
-0.27 | 0.008008 | 0.02794 | 0.10646
-0.26 | 0.010897 | 0.03815 | 0.14572
-0.25 | 0.014858 | 0.052166 | 0.19872
-0.24 | 0.020151 | 0.07204 | 0.27043
-0.23 | 0.027575 | 0.09773 | 0.36676
-0.22 | 0.037398 | 0.13254 | 0.49764
-0.21 | 0.05081 | 0.17957 | 0.6684
-0.2 | 0.0705 | 0.24079 | 0.9077
-0.19 | 0.09506 | 0.32575 | 1.2107
-0.18 | 0.12841 | 0.43641 | 1.6187
-0.17 | 0.1732 | 0.5876 | 2.1451
-0.16 | 0.23167 | 0.7781 | 2.8211
-0.15 | 0.31118 | 1.0375 | 3.6859
-0.14 | 0.41645 | 1.3699 | 4.7927
-0.13 | 0.55389 | 1.8018 | 6.164
-0.12 | 0.7361 | 2.3624 | 7.864
-0.11 | 0.9743 | 3.077 | 9.911
-0.1 | 1.2838 | 3.9796 | 12.34
-0.09 | 1.6894 | 5.1282 | 15.25
-0.08 | 2.202 | 6.52 | 18.579
-0.07 | 2.8562 | 8.22 | 22.385
-0.06 | 3.6775 | 10.324 | 26.76
-0.05 | 4.6938 | 12.816 | 31.701
-0.04 | 5.904 | 15.775 | 37.041
-0.03 | 7.413 | 19.201 | 42.926
-0.02 | 9.208 | 23.057 | 49.359
-0.01 | 11.332 | 27.508 | 56.278
0 | 13.808 | 32.503 | 63.84
0.01 | 16.609 | 37.985 | 71.72
0.02 | 19.729 | 43.853 | 79.97
0.03 | 23.259 | 50.467 | 88.66
0.04 | 27.056 | 57.37 | 97.88
0.05 | 31.201 | 64.71 | 107.35
0.06 | 35.58 | 72.58 | 117.15
0.07 | 40.25 | 80.89 | 127.33
0.08 | 45.098 | 89.46 | 137.71
0.09 | 50.024 | 98.39 | 148.42
0.1 | 55.083 | 107.44 | 159.39
0.11 | 60.01 | 117.08 | 170.52
0.12 | 65.2 | 126.95 | 181.82
0.13 | 70.25 | 136.97 | 193.4
0.14 | 75.23 | 147.09 | 204.98
0.15 | 80.11 | 157.63 | 216.71
0.16 | 84.95 | 168.3 | 228.77
0.17 | 89.57 | 179.06 | 240.49
0.18 | 94.02 | 189.98 | 252.58
0.19 | 98.27 | 200.82 | 264.62
0.2 | 102.34 | 212.06 | 276.83
0.21 | 106.21 | 223.36 | 288.93
0.22 | 109.88 | 234.64 | 301.11
0.23 | 113.41 | 245.99 | 313.29
0.24 | 116.71 | 257.19 | 325.39
0.25 | 119.95 | 268.72 | 337.49
0.26 | 122.8 | 280.02 | 349.5
0.27 | 125.38 | 291.41 | 361.5
0.28 | 127.97 | 302.63 | 373.46
0.29 | 130.38 | 313.85 | 385.34
0.3 | 132.9 | 325.08 | 397.37
0.31 | 134.88 | 336.26 | 408.82
0.32 | 136.85 | 347.3 | 420.48
0.33 | 138.62 | 358.09 | 432.01
0.34 | 140.52 | 368.95 | 443.34
0.35 | 142.18 | 379.6 | 454.51
0.36 | 143.73 | 390.13 | 465.58
0.37 | 145.06 | 400.57 | 476.53
0.38 | 146.41 | 410.61 | 487.29
0.39 | 147.89 | 420.64 | 497.91
0.4 | 149.03 | 430.34 | 508.19
0.41 | 150.03 | 439.94 | 518.46
0.42 | 151.02 | 449.33 | 528.55
0.43 | 151.9 | 458.35 | 538.4
0.44 | 153.14 | 467.19 | 548.07
0.45 | 153.83 | 475.8 | 557.32
0.46 | 154.68 | 484.22 | 566.65
0.47 | 155.39 | 492.1 | 575.4
0.48 | 156.21 | 499.88 | 584.2
0.49 | 157.07 | 507.37 | 592.6
0.5 | 157.68 | 514.53 | 600.8

## Tranconductance (mS-mm)
VGS (V) | VDS = 0.100 V | VDS = 0.500 V | VDS = 0.900 V
-0.75 | -0.001504 | -0.00512 | -0.01293
-0.74 | -0.001532 | -0.00503 | -0.011595
-0.73 | -0.0014105 | -0.00444 | -0.01023
-0.72 | -0.0013175 | -0.003845 | -0.011795
-0.71 | -0.001297 | -0.00399 | -0.01203
-0.7 | -0.001247 | -0.004295 | -0.01057
-0.69 | -0.0012425 | -0.0037 | -0.01103
-0.68 | -0.0011665 | -0.00335 | -0.01168
-0.67 | -0.0011125 | -0.00376 | -0.00996
-0.66 | -0.0010285 | -0.0037 | -0.00865
-0.65 | -0.0009065 | -0.00324 | -0.01049
-0.64 | -0.0008865 | -0.003435 | -0.01056
-0.63 | -0.000937 | -0.003265 | -0.008785
-0.62 | -0.000867 | -0.00298 | -0.00758
-0.61 | -0.0008175 | -0.00291 | -0.007535
-0.6 | -0.000821 | -0.00252 | -0.00868
-0.59 | -0.0007295 | -0.00263 | -0.00822
-0.58 | -0.0007215 | -0.002365 | -0.00776
-0.57 | -0.000745 | -0.00237 | -0.0081
-0.56 | -0.0006455 | -0.00269 | -0.00724
-0.55 | -0.000597 | -0.002335 | -0.00691
-0.54 | -0.000554 | -0.00227 | -0.00618
-0.53 | -0.000509 | -0.002175 | -0.00525
-0.52 | -0.000495 | -0.00168 | -0.006505
-0.51 | -0.0004175 | -0.00159 | -0.006255
-0.5 | -0.000341 | -0.001635 | -0.00397
-0.49 | -0.0002615 | -0.00133 | -0.003485
-0.48 | -0.000194 | -0.000655 | -0.00215
-0.47 | -7.55e-05 | -0.000165 | 0.00028
-0.46 | 0.0001425 | 0.00035 | 0.000885
-0.45 | 0.0004155 | 0.001265 | 0.00305
-0.44 | 0.000723 | 0.00215 | 0.007665
-0.43 | 0.0011055 | 0.00366 | 0.013285
-0.42 | 0.0016835 | 0.005925 | 0.020085
-0.41 | 0.002522 | 0.008595 | 0.03037
-0.4 | 0.0036305 | 0.01262 | 0.04452
-0.39 | 0.005129 | 0.01816 | 0.063795
-0.38 | 0.0071785 | 0.025125 | 0.090685
-0.37 | 0.0100315 | 0.035195 | 0.13214
-0.36 | 0.015582 | 0.04924 | 0.1839
-0.35 | 0.021505 | 0.06842 | 0.25585
-0.34 | 0.027565 | 0.09419 | 0.3597
-0.33 | 0.03798 | 0.135425 | 0.49915
-0.32 | 0.051725 | 0.18621 | 0.6843
-0.31 | 0.07115 | 0.2488 | 0.96025
-0.3 | 0.09771 | 0.34515 | 1.3314
-0.29 | 0.137105 | 0.47405 | 1.8288
-0.28 | 0.18936 | 0.65045 | 2.505
-0.27 | 0.2528 | 0.88835 | 3.404
-0.26 | 0.3425 | 1.2113 | 4.613
-0.25 | 0.4627 | 1.6945 | 6.2355
-0.24 | 0.63585 | 2.2782 | 8.402
-0.23 | 0.86235 | 3.025 | 11.3605
-0.22 | 1.16175 | 4.092 | 15.082
-0.21 | 1.6551 | 5.4125 | 20.503
-0.2 | 2.2125 | 7.309 | 27.115
-0.19 | 2.8955 | 9.781 | 35.55
-0.18 | 3.907 | 13.0925 | 46.72
-0.17 | 5.163 | 17.0845 | 60.12
-0.16 | 6.899 | 22.495 | 77.04
-0.15 | 9.239 | 29.59 | 98.58
-0.14 | 12.1355 | 38.215 | 123.905
-0.13 | 15.9825 | 49.625 | 153.565
-0.12 | 21.0205 | 63.76 | 187.35
-0.11 | 27.385 | 80.86 | 223.8
-0.1 | 35.755 | 102.56 | 266.95
-0.09 | 45.91 | 127.02 | 311.95
-0.08 | 58.34 | 154.59 | 356.75
-0.07 | 73.775 | 190.2 | 409.05
-0.06 | 91.88 | 229.8 | 465.8
-0.05 | 111.325 | 272.55 | 514.05
-0.04 | 135.96 | 319.25 | 561.25
-0.03 | 165.2 | 364.1 | 615.9
-0.02 | 195.95 | 415.35 | 667.6
-0.01 | 230 | 472.3 | 724.05
0 | 263.85 | 523.85 | 772.1
0.01 | 296.05 | 567.5 | 806.5
0.02 | 332.5 | 624.1 | 847
0.03 | 366.35 | 675.85 | 895.5
0.04 | 397.1 | 712.15 | 934.5
0.05 | 426.2 | 760.5 | 963.5
0.06 | 452.45 | 809 | 999
0.07 | 475.9 | 844 | 1028
0.08 | 488.7 | 875 | 1054.5
0.09 | 499.25 | 899 | 1084
0.1 | 499.3 | 934.5 | 1105
0.11 | 505.85 | 975.5 | 1121.5
0.12 | 512 | 994.5 | 1144
0.13 | 501.5 | 1007 | 1158
0.14 | 493 | 1033 | 1165.5
0.15 | 486 | 1060.5 | 1189.5
0.16 | 473 | 1071.5 | 1189
0.17 | 453.5 | 1084 | 1190.5
0.18 | 435 | 1088 | 1206.5
0.19 | 416 | 1104 | 1212.5
0.2 | 397 | 1127 | 1215.5
0.21 | 377 | 1129 | 1214
0.22 | 360 | 1131.5 | 1218
0.23 | 341.5 | 1127.5 | 1214
0.24 | 327 | 1136.5 | 1210
0.25 | 304.5 | 1141.5 | 1205.5
0.26 | 271.5 | 1134.5 | 1200.5
0.27 | 258.5 | 1130.5 | 1198
0.28 | 250 | 1122 | 1192
0.29 | 246.5 | 1122.5 | 1195.5
0.3 | 225 | 1120.5 | 1174
0.31 | 197.5 | 1111 | 1155.5
0.32 | 187 | 1091.5 | 1159.5
0.33 | 183.5 | 1082.5 | 1143
0.34 | 178 | 1075.5 | 1125
0.35 | 160.5 | 1059 | 1112
0.36 | 144 | 1048.5 | 1101
0.37 | 134 | 1024 | 1085.5
0.38 | 141.5 | 1003.5 | 1069
0.39 | 131 | 986.5 | 1045
0.4 | 107 | 965 | 1027.5
0.41 | 99.5 | 949.5 | 1018
0.42 | 93.5 | 920.5 | 997
0.43 | 106 | 893 | 976
0.44 | 96.5 | 872.5 | 946
0.45 | 77 | 851.5 | 929
0.46 | 78 | 815 | 904
0.47 | 76.5 | 783 | 877.5
0.48 | 84 | 763.5 | 860
0.49 | 73.5 | 732.5 | 830
0.5 | 61 | 716 | 820