## IDS-VDS Characteristic (mA-mm)
VGS (V) | VDS = 0.100 V | VDS = 0.500 V | VDS = 0.900 V
-0.75 | 0.00034765 | 0.001348 | 0.0043781
-0.74 | 0.00033173 | 0.001304 | 0.0042623
-0.73 | 0.00031704 | 0.0012519 | 0.0041668
-0.72 | 0.00030039 | 0.0012171 | 0.0040134
-0.71 | 0.00028659 | 0.0011741 | 0.0038905
-0.7 | 0.00027449 | 0.0011322 | 0.0037999
-0.69 | 0.00026443 | 0.0010912 | 0.0036884
-0.68 | 0.00025017 | 0.001053 | 0.0035495
-0.67 | 0.00023826 | 0.0010126 | 0.0034603
-0.66 | 0.00022715 | 0.0009701 | 0.003367
-0.65 | 0.00021818 | 0.0009439 | 0.0032315
-0.64 | 0.00020899 | 0.0009045 | 0.0031377
-0.63 | 0.00019939 | 0.0008714 | 0.0030549
-0.62 | 0.0001879 | 0.0008445 | 0.0029711
-0.61 | 0.00018237 | 0.0008086 | 0.0028622
-0.6 | 0.00017329 | 0.000787 | 0.0027728
-0.59 | 0.00016387 | 0.0007652 | 0.0026991
-0.58 | 0.00015727 | 0.000732 | 0.0026104
-0.57 | 0.00015039 | 0.0007088 | 0.0025237
-0.56 | 0.00014305 | 0.0006816 | 0.0024414
-0.55 | 0.00013592 | 0.0006591 | 0.0023759
-0.54 | 0.00013051 | 0.0006346 | 0.0022968
-0.53 | 0.00012518 | 0.000608 | 0.0022227
-0.52 | 0.00012038 | 0.0005933 | 0.0021574
-0.51 | 0.00011488 | 0.0005752 | 0.0021113
-0.5 | 0.00011 | 0.0005573 | 0.0020646
-0.49 | 0.00010708 | 0.0005413 | 0.0020192
-0.48 | 0.00010473 | 0.0005303 | 0.0019906
-0.47 | 0.00010298 | 0.0005234 | 0.0019681
-0.46 | 0.00010385 | 0.0005255 | 0.0019736
-0.45 | 0.00010586 | 0.0005302 | 0.0019855
-0.44 | 0.00011143 | 0.0005436 | 0.0020394
-0.43 | 0.00011934 | 0.000576 | 0.0021309
-0.42 | 0.00013319 | 0.000618 | 0.0022908
-0.41 | 0.00015399 | 0.0006911 | 0.0025288
-0.4 | 0.00018298 | 0.0007945 | 0.0028928
-0.39 | 0.00022624 | 0.0009415 | 0.0034124
-0.38 | 0.00028503 | 0.0011504 | 0.0041747
-0.37 | 0.00036825 | 0.0014443 | 0.0052238
-0.36 | 0.00048328 | 0.0018591 | 0.006803
-0.35 | 0.0006805 | 0.0024266 | 0.008905
-0.34 | 0.0009107 | 0.0032368 | 0.011856
-0.33 | 0.0012293 | 0.0043336 | 0.016018
-0.32 | 0.0016615 | 0.005972 | 0.02184
-0.31 | 0.0022658 | 0.008069 | 0.029875
-0.3 | 0.003087 | 0.011018 | 0.041057
-0.29 | 0.0042185 | 0.015036 | 0.056214
-0.28 | 0.005823 | 0.020517 | 0.07736
-0.27 | 0.007953 | 0.028111 | 0.10646
-0.26 | 0.010847 | 0.038338 | 0.14534
-0.25 | 0.014785 | 0.052254 | 0.19798
-0.24 | 0.02012 | 0.07213 | 0.27019
-0.23 | 0.02732 | 0.09809 | 0.36763
-0.22 | 0.037223 | 0.13266 | 0.49852
-0.21 | 0.050511 | 0.17975 | 0.6738
-0.2 | 0.07031 | 0.24103 | 0.9028
-0.19 | 0.09504 | 0.32579 | 1.209
-0.18 | 0.12821 | 0.43821 | 1.621
-0.17 | 0.1722 | 0.5876 | 2.146
-0.16 | 0.23123 | 0.7826 | 2.8263
-0.15 | 0.30872 | 1.0382 | 3.6803
-0.14 | 0.41478 | 1.375 | 4.7844
-0.13 | 0.55299 | 1.8106 | 6.192
-0.12 | 0.7363 | 2.3746 | 7.898
-0.11 | 0.9734 | 3.0909 | 9.91
-0.1 | 1.2824 | 4.0007 | 12.383
-0.09 | 1.69 | 5.128 | 15.298
-0.08 | 2.1973 | 6.548 | 18.627
-0.07 | 2.8537 | 8.274 | 22.474
-0.06 | 3.6785 | 10.354 | 26.758
-0.05 | 4.6942 | 12.865 | 31.719
-0.04 | 5.896 | 15.776 | 37.087
-0.03 | 7.401 | 19.248 | 43.011
-0.02 | 9.209 | 23.144 | 49.335
-0.01 | 11.313 | 27.575 | 56.261
0 | 13.789 | 32.506 | 63.71
0.01 | 16.555 | 38.001 | 71.65
0.02 | 19.69 | 43.966 | 79.89
0.03 | 23.211 | 50.509 | 88.69
0.04 | 27.008 | 57.36 | 97.7
0.05 | 31.156 | 64.82 | 107.1
0.06 | 35.504 | 72.54 | 116.95
0.07 | 40.177 | 80.83 | 127.13
0.08 | 44.957 | 89.37 | 137.51
0.09 | 49.876 | 98.22 | 148.09
0.1 | 54.901 | 107.47 | 159.02
0.11 | 59.85 | 116.95 | 170.14
0.12 | 65.01 | 126.73 | 181.51
0.13 | 70.07 | 136.83 | 193.06
0.14 | 75.04 | 146.93 | 204.46
0.15 | 79.95 | 157.3 | 216.24
0.16 | 84.71 | 168.14 | 228.15
0.17 | 89.42 | 178.65 | 239.99
0.18 | 93.8 | 189.56 | 251.95
0.19 | 98.06 | 200.59 | 263.95
0.2 | 102.08 | 211.72 | 276.03
0.21 | 105.99 | 223.04 | 288.3
0.22 | 109.7 | 234.22 | 300.42
0.23 | 113.19 | 245.46 | 312.29
0.24 | 116.47 | 256.74 | 324.5
0.25 | 119.56 | 268.24 | 336.62
0.26 | 122.34 | 279.48 | 348.65
0.27 | 125.23 | 290.78 | 360.68
0.28 | 127.65 | 302.02 | 372.36
0.29 | 130.18 | 313.21 | 384.31
0.3 | 132.41 | 324.54 | 396.16
0.31 | 134.61 | 335.45 | 407.87
0.32 | 136.53 | 346.48 | 419.42
0.33 | 138.39 | 357.36 | 430.84
0.34 | 140.2 | 368.1 | 442.19
0.35 | 141.84 | 378.78 | 453.41
0.36 | 143.46 | 389.14 | 464.42
0.37 | 144.76 | 399.61 | 475.32
0.38 | 146.06 | 409.73 | 486.09
0.39 | 147.41 | 419.64 | 496.64
0.4 | 148.46 | 429.3 | 506.92
0.41 | 149.73 | 438.86 | 517.22
0.42 | 150.61 | 448.27 | 527.12
0.43 | 151.7 | 457.27 | 536.97
0.44 | 152.62 | 466.15 | 546.62
0.45 | 153.49 | 474.54 | 555.92
0.46 | 154.28 | 482.99 | 565.18
0.47 | 155.05 | 491.01 | 573.9
0.48 | 155.84 | 498.68 | 582.8
0.49 | 156.56 | 506.13 | 591
0.5 | 157.41 | 513.29 | 599.2

## Tranconductance (mS-mm)
VGS (V) | VDS = 0.100 V | VDS = 0.500 V | VDS = 0.900 V
-0.75 | -0.001592 | -0.0044 | -0.01158
-0.74 | -0.0015305 | -0.004805 | -0.010565
-0.73 | -0.001567 | -0.004345 | -0.012445
-0.72 | -0.0015225 | -0.00389 | -0.013815
-0.71 | -0.001295 | -0.004245 | -0.010675
-0.7 | -0.001108 | -0.004145 | -0.010105
-0.69 | -0.001216 | -0.00396 | -0.01252
-0.68 | -0.0013085 | -0.00393 | -0.011405
-0.67 | -0.001151 | -0.004145 | -0.009125
-0.66 | -0.001004 | -0.003435 | -0.01144
-0.65 | -0.000908 | -0.00328 | -0.011465
-0.64 | -0.0009395 | -0.003625 | -0.00883
-0.63 | -0.0010545 | -0.003 | -0.00833
-0.62 | -0.000851 | -0.00314 | -0.009635
-0.61 | -0.0007305 | -0.002875 | -0.009915
-0.6 | -0.000925 | -0.00217 | -0.008155
-0.59 | -0.000801 | -0.00275 | -0.00812
-0.58 | -0.000674 | -0.00282 | -0.00877
-0.57 | -0.000711 | -0.00252 | -0.00845
-0.56 | -0.0007235 | -0.002485 | -0.00739
-0.55 | -0.000627 | -0.00235 | -0.00723
-0.54 | -0.000537 | -0.002555 | -0.00766
-0.53 | -0.0005065 | -0.002065 | -0.00697
-0.52 | -0.000515 | -0.00164 | -0.00557
-0.51 | -0.000519 | -0.0018 | -0.00464
-0.5 | -0.00039 | -0.001695 | -0.004605
-0.49 | -0.0002635 | -0.00135 | -0.0037
-0.48 | -0.000205 | -0.000895 | -0.002555
-0.47 | -4.4e-05 | -0.00024 | -0.00085
-0.46 | 0.000144 | 0.00034 | 0.00087
-0.45 | 0.000379 | 0.000905 | 0.00329
-0.44 | 0.000674 | 0.00229 | 0.00727
-0.43 | 0.001088 | 0.00372 | 0.01257
-0.42 | 0.0017325 | 0.005755 | 0.019895
-0.41 | 0.0024895 | 0.008825 | 0.0301
-0.4 | 0.0036125 | 0.01252 | 0.04418
-0.39 | 0.0051025 | 0.017795 | 0.064095
-0.38 | 0.0071005 | 0.02514 | 0.09057
-0.37 | 0.0099125 | 0.035435 | 0.131415
-0.36 | 0.0156125 | 0.049115 | 0.18406
-0.35 | 0.021371 | 0.068885 | 0.25265
-0.34 | 0.02744 | 0.09535 | 0.35565
-0.33 | 0.03754 | 0.13676 | 0.4992
-0.32 | 0.051825 | 0.18677 | 0.69285
-0.31 | 0.071275 | 0.2523 | 0.96085
-0.3 | 0.097635 | 0.34835 | 1.31695
-0.29 | 0.1368 | 0.47495 | 1.81515
-0.28 | 0.186725 | 0.65375 | 2.5123
-0.27 | 0.2512 | 0.89105 | 3.399
-0.26 | 0.3416 | 1.20715 | 4.576
-0.25 | 0.46365 | 1.6896 | 6.2425
-0.24 | 0.62675 | 2.2918 | 8.4825
-0.23 | 0.85515 | 3.0265 | 11.4165
-0.22 | 1.15955 | 4.083 | 15.3085
-0.21 | 1.65435 | 5.4185 | 20.214
-0.2 | 2.22645 | 7.302 | 26.76
-0.19 | 2.895 | 9.859 | 35.91
-0.18 | 3.858 | 13.0905 | 46.85
-0.17 | 5.151 | 17.2195 | 60.265
-0.16 | 6.826 | 22.53 | 76.715
-0.15 | 9.1775 | 29.62 | 97.905
-0.14 | 12.2135 | 38.62 | 125.585
-0.13 | 16.076 | 49.98 | 155.68
-0.12 | 21.0205 | 64.015 | 185.9
-0.11 | 27.305 | 81.305 | 224.25
-0.1 | 35.83 | 101.855 | 269.4
-0.09 | 45.745 | 127.365 | 312.2
-0.08 | 58.185 | 157.3 | 358.8
-0.07 | 74.06 | 190.3 | 406.55
-0.06 | 92.025 | 229.55 | 462.25
-0.05 | 110.875 | 271.1 | 516.45
-0.04 | 135.34 | 319.15 | 564.6
-0.03 | 165.65 | 368.4 | 612.4
-0.02 | 195.6 | 416.35 | 662.5
-0.01 | 229 | 468.1 | 718.75
0 | 262.1 | 521.3 | 769.45
0.01 | 295.05 | 573 | 809
0.02 | 332.8 | 625.4 | 852
0.03 | 365.9 | 669.7 | 890.5
0.04 | 397.25 | 715.55 | 920.5
0.05 | 424.8 | 759 | 962.5
0.06 | 451.05 | 800.5 | 1001.5
0.07 | 472.65 | 841.5 | 1028
0.08 | 484.95 | 869.5 | 1048
0.09 | 497.2 | 905 | 1075.5
0.1 | 498.7 | 936.5 | 1102.5
0.11 | 505.45 | 963 | 1124.5
0.12 | 511 | 994 | 1146
0.13 | 501.5 | 1010 | 1147.5
0.14 | 494 | 1023.5 | 1159
0.15 | 483.5 | 1060.5 | 1184.5
0.16 | 473.5 | 1067.5 | 1187.5
0.17 | 454.5 | 1071 | 1190
0.18 | 432 | 1097 | 1198
0.19 | 414 | 1108 | 1204
0.2 | 396.5 | 1122.5 | 1217.5
0.21 | 381 | 1125 | 1219.5
0.22 | 360 | 1121 | 1199.5
0.23 | 338.5 | 1126 | 1204
0.24 | 318.5 | 1139 | 1216.5
0.25 | 293.5 | 1137 | 1207.5
0.26 | 283.5 | 1127 | 1203
0.27 | 265.5 | 1127 | 1185.5
0.28 | 247.5 | 1121.5 | 1181.5
0.29 | 238 | 1126 | 1190
0.3 | 221.5 | 1112 | 1178
0.31 | 206 | 1097 | 1163
0.32 | 189 | 1095.5 | 1148.5
0.33 | 183.5 | 1081 | 1138.5
0.34 | 172.5 | 1071 | 1128.5
0.35 | 163 | 1052 | 1111.5
0.36 | 146 | 1041.5 | 1095.5
0.37 | 130 | 1029.5 | 1083.5
0.38 | 132.5 | 1001.5 | 1066
0.39 | 120 | 978.5 | 1041.5
0.4 | 116 | 961 | 1029
0.41 | 107.5 | 948.5 | 1010
0.42 | 98.5 | 920.5 | 987.5
0.43 | 100.5 | 894 | 975
0.44 | 89.5 | 863.5 | 947.5
0.45 | 83 | 842 | 928
0.46 | 78 | 823.5 | 899
0.47 | 78 | 784.5 | 881
0.48 | 75.5 | 756 | 855
0.49 | 78.5 | 730.5 | 820
0.5 | 85 | 716 | 820