## IDS-VDS Characteristic (mA-mm)
VGS (V) | VDS = 0.100 V | VDS = 0.500 V | VDS = 0.900 V
-0.75 | 0.00031792 | 0.0012789 | 0.0041134
-0.74 | 0.00030323 | 0.0012184 | 0.0039824
-0.73 | 0.00028874 | 0.0011824 | 0.0038618
-0.72 | 0.0002769 | 0.0011456 | 0.0037272
-0.71 | 0.00026406 | 0.001102 | 0.0036327
-0.7 | 0.00025319 | 0.0010696 | 0.0035189
-0.69 | 0.00024301 | 0.0010328 | 0.0034597
-0.68 | 0.0002323 | 0.0009993 | 0.0033409
-0.67 | 0.00022096 | 0.0009559 | 0.0032508
-0.66 | 0.00021099 | 0.0009266 | 0.0031436
-0.65 | 0.00020164 | 0.00089 | 0.0030127
-0.64 | 0.00019316 | 0.0008619 | 0.0029204
-0.63 | 0.00018377 | 0.0008299 | 0.00283
-0.62 | 0.00017495 | 0.0007938 | 0.0027504
-0.61 | 0.00016695 | 0.0007683 | 0.0026754
-0.6 | 0.00015992 | 0.0007422 | 0.0025861
-0.59 | 0.00015348 | 0.000716 | 0.0025106
-0.58 | 0.00014616 | 0.000691 | 0.0024372
-0.57 | 0.00013976 | 0.0006615 | 0.0023453
-0.56 | 0.00013326 | 0.0006402 | 0.0022781
-0.55 | 0.00012793 | 0.0006215 | 0.0022146
-0.54 | 0.00012149 | 0.0005961 | 0.002149
-0.53 | 0.00011566 | 0.0005772 | 0.0020894
-0.52 | 0.00011119 | 0.0005592 | 0.0020382
-0.51 | 0.00010782 | 0.0005365 | 0.0019735
-0.5 | 0.00010345 | 0.0005252 | 0.0019259
-0.49 | 0.00010057 | 0.0005116 | 0.0018831
-0.48 | 9.863e-05 | 0.0005019 | 0.001855
-0.47 | 9.773e-05 | 0.00050115 | 0.0018165
-0.46 | 9.801e-05 | 0.00049969 | 0.0018283
-0.45 | 0.00010046 | 0.00050433 | 0.0018622
-0.44 | 0.00010566 | 0.00051925 | 0.0019152
-0.43 | 0.00011469 | 0.00054837 | 0.0020074
-0.42 | 0.00012783 | 0.0005987 | 0.0021604
-0.41 | 0.00014816 | 0.000668 | 0.0024068
-0.4 | 0.00017725 | 0.0007676 | 0.0027597
-0.39 | 0.00021899 | 0.0009106 | 0.0032648
-0.38 | 0.00027827 | 0.0011183 | 0.0039913
-0.37 | 0.0003598 | 0.0014115 | 0.0050395
-0.36 | 0.00047406 | 0.0018234 | 0.006599
-0.35 | 0.0006698 | 0.002382 | 0.008627
-0.34 | 0.0008995 | 0.003161 | 0.011574
-0.33 | 0.0012162 | 0.0042387 | 0.015648
-0.32 | 0.0016409 | 0.005845 | 0.021308
-0.31 | 0.002233 | 0.007893 | 0.029164
-0.3 | 0.0030456 | 0.010762 | 0.040062
-0.29 | 0.0041653 | 0.014702 | 0.054997
-0.28 | 0.0056848 | 0.020147 | 0.07644
-0.27 | 0.008101 | 0.027593 | 0.10412
-0.26 | 0.011006 | 0.037923 | 0.14326
-0.25 | 0.015008 | 0.051391 | 0.19578
-0.24 | 0.020349 | 0.07127 | 0.26553
-0.23 | 0.027723 | 0.09664 | 0.36198
-0.22 | 0.037678 | 0.1315 | 0.49166
-0.21 | 0.050956 | 0.17759 | 0.6622
-0.2 | 0.07067 | 0.23964 | 0.8957
-0.19 | 0.0952 | 0.3228 | 1.1995
-0.18 | 0.12899 | 0.43525 | 1.6011
-0.17 | 0.17344 | 0.582 | 2.1372
-0.16 | 0.2329 | 0.776 | 2.7854
-0.15 | 0.31225 | 1.0318 | 3.655
-0.14 | 0.4181 | 1.3655 | 4.7649
-0.13 | 0.55682 | 1.803 | 6.164
-0.12 | 0.7409 | 2.3652 | 7.828
-0.11 | 0.9801 | 3.0809 | 9.912
-0.1 | 1.292 | 3.9933 | 12.37
-0.09 | 1.7028 | 5.1281 | 15.257
-0.08 | 2.2202 | 6.543 | 18.599
-0.07 | 2.8772 | 8.274 | 22.424
-0.06 | 3.7094 | 10.377 | 26.811
-0.05 | 4.7302 | 12.845 | 31.731
-0.04 | 5.96 | 15.842 | 37.137
-0.03 | 7.477 | 19.222 | 42.896
-0.02 | 9.288 | 23.193 | 49.465
-0.01 | 11.404 | 27.627 | 56.373
0 | 13.915 | 32.657 | 63.91
0.01 | 16.713 | 38.159 | 71.85
0.02 | 19.835 | 44.08 | 80.03
0.03 | 23.424 | 50.699 | 88.84
0.04 | 27.215 | 57.6 | 97.98
0.05 | 31.402 | 64.98 | 107.45
0.06 | 35.776 | 72.92 | 117.33
0.07 | 40.434 | 81.11 | 127.53
0.08 | 45.236 | 89.82 | 137.75
0.09 | 50.232 | 98.73 | 148.57
0.1 | 55.262 | 107.83 | 159.53
0.11 | 60.15 | 117.47 | 170.66
0.12 | 65.34 | 127.37 | 182.1
0.13 | 70.44 | 137.37 | 193.44
0.14 | 75.44 | 147.71 | 205.15
0.15 | 80.35 | 157.99 | 216.81
0.16 | 85.14 | 168.76 | 228.83
0.17 | 89.69 | 179.6 | 240.6
0.18 | 94.12 | 190.48 | 252.64
0.19 | 98.44 | 201.44 | 264.69
0.2 | 102.58 | 212.51 | 276.81
0.21 | 106.41 | 223.94 | 289.08
0.22 | 110.09 | 235.12 | 300.98
0.23 | 113.49 | 246.56 | 313.36
0.24 | 116.77 | 257.7 | 325.44
0.25 | 120.03 | 269.28 | 337.65
0.26 | 122.86 | 280.59 | 349.78
0.27 | 125.6 | 291.92 | 361.61
0.28 | 128.13 | 303.27 | 373.58
0.29 | 130.58 | 314.35 | 385.43
0.3 | 132.86 | 325.73 | 397.32
0.31 | 135.08 | 336.79 | 409.06
0.32 | 137.02 | 347.79 | 420.57
0.33 | 138.84 | 358.73 | 432.12
0.34 | 140.69 | 369.53 | 443.41
0.35 | 142.32 | 380.16 | 454.75
0.36 | 143.87 | 390.66 | 465.64
0.37 | 145.32 | 401.05 | 476.67
0.38 | 146.41 | 411.11 | 487.46
0.39 | 147.89 | 421.12 | 497.97
0.4 | 149.02 | 430.89 | 508.49
0.41 | 150.21 | 440.4 | 518.48
0.42 | 151.2 | 449.89 | 528.71
0.43 | 152.18 | 458.89 | 538.53
0.44 | 153.16 | 467.78 | 548.1
0.45 | 154.1 | 476.33 | 557.53
0.46 | 154.91 | 484.65 | 566.71
0.47 | 155.56 | 492.74 | 575.4
0.48 | 156.51 | 500.46 | 584.4
0.49 | 157.23 | 507.94 | 592.8
0.5 | 157.87 | 515.07 | 601

## Tranconductance (mS-mm)
VGS (V) | VDS = 0.100 V | VDS = 0.500 V | VDS = 0.900 V
-0.75 | -0.001469 | -0.00605 | -0.0131
-0.74 | -0.001459 | -0.004825 | -0.01258
-0.73 | -0.0013165 | -0.00364 | -0.01276
-0.72 | -0.001234 | -0.00402 | -0.011455
-0.71 | -0.0011855 | -0.0038 | -0.010415
-0.7 | -0.0010525 | -0.00346 | -0.00865
-0.69 | -0.0010445 | -0.003515 | -0.0089
-0.68 | -0.0011025 | -0.003845 | -0.010445
-0.67 | -0.0010655 | -0.003635 | -0.009865
-0.66 | -0.000966 | -0.003295 | -0.011905
-0.65 | -0.0008915 | -0.003235 | -0.01116
-0.64 | -0.0008935 | -0.003005 | -0.009135
-0.63 | -0.0009105 | -0.003405 | -0.0085
-0.62 | -0.000841 | -0.00308 | -0.00773
-0.61 | -0.0007515 | -0.00258 | -0.008215
-0.6 | -0.0006735 | -0.002615 | -0.00824
-0.59 | -0.000688 | -0.00256 | -0.007445
-0.58 | -0.000686 | -0.002725 | -0.008265
-0.57 | -0.000645 | -0.00254 | -0.007955
-0.56 | -0.0005915 | -0.002 | -0.006535
-0.55 | -0.0005885 | -0.002205 | -0.006455
-0.54 | -0.0006135 | -0.002215 | -0.00626
-0.53 | -0.000515 | -0.001845 | -0.00554
-0.52 | -0.000392 | -0.002035 | -0.005795
-0.51 | -0.000387 | -0.0017 | -0.005615
-0.5 | -0.0003625 | -0.001245 | -0.00452
-0.49 | -0.000241 | -0.001165 | -0.003545
-0.48 | -0.000142 | -0.0005225 | -0.00333
-0.47 | -3.1e-05 | -0.0001105 | -0.001335
-0.46 | 0.0001365 | 0.000159 | 0.002285
-0.45 | 0.0003825 | 0.000978 | 0.004345
-0.44 | 0.0007115 | 0.002202 | 0.00726
-0.43 | 0.0011085 | 0.0039725 | 0.01226
-0.42 | 0.0016735 | 0.0059815 | 0.01997
-0.41 | 0.002471 | 0.008445 | 0.029965
-0.4 | 0.0035415 | 0.01213 | 0.0429
-0.39 | 0.005051 | 0.017535 | 0.06158
-0.38 | 0.0070405 | 0.025045 | 0.088735
-0.37 | 0.0097895 | 0.035255 | 0.130385
-0.36 | 0.0155 | 0.048525 | 0.179375
-0.35 | 0.021272 | 0.06688 | 0.24875
-0.34 | 0.02732 | 0.092835 | 0.35105
-0.33 | 0.03707 | 0.1342 | 0.4867
-0.32 | 0.05084 | 0.182715 | 0.6758
-0.31 | 0.070235 | 0.24585 | 0.9377
-0.3 | 0.096615 | 0.34045 | 1.29165
-0.29 | 0.13196 | 0.46925 | 1.8189
-0.28 | 0.196785 | 0.64455 | 2.45615
-0.27 | 0.26606 | 0.8888 | 3.341
-0.26 | 0.34535 | 1.1899 | 4.583
-0.25 | 0.46715 | 1.66735 | 6.1135
-0.24 | 0.63575 | 2.26245 | 8.31
-0.23 | 0.86645 | 3.0115 | 11.3065
-0.22 | 1.16165 | 4.0475 | 15.011
-0.21 | 1.6496 | 5.407 | 20.202
-0.2 | 2.2122 | 7.2605 | 26.865
-0.19 | 2.916 | 9.7805 | 35.27
-0.18 | 3.912 | 12.96 | 46.885
-0.17 | 5.1955 | 17.0375 | 59.215
-0.16 | 6.9405 | 22.49 | 75.89
-0.15 | 9.26 | 29.475 | 98.975
-0.14 | 12.2285 | 38.56 | 125.45
-0.13 | 16.14 | 49.985 | 153.155
-0.12 | 21.164 | 63.895 | 187.4
-0.11 | 27.555 | 81.405 | 227.1
-0.1 | 36.135 | 102.36 | 267.25
-0.09 | 46.41 | 127.485 | 311.45
-0.08 | 58.72 | 157.295 | 358.35
-0.07 | 74.46 | 191.7 | 410.6
-0.06 | 92.65 | 228.55 | 465.35
-0.05 | 112.53 | 273.25 | 516.3
-0.04 | 137.34 | 318.85 | 558.25
-0.03 | 166.4 | 367.55 | 616.4
-0.02 | 196.35 | 420.25 | 673.85
-0.01 | 231.35 | 473.2 | 722.25
0 | 265.45 | 526.6 | 773.85
0.01 | 296 | 571.15 | 806
0.02 | 335.55 | 627 | 849.5
0.03 | 369 | 676 | 897.5
0.04 | 398.9 | 714.05 | 930.5
0.05 | 428.05 | 766 | 967.5
0.06 | 451.6 | 806.5 | 1004
0.07 | 473 | 845 | 1021
0.08 | 489.9 | 881 | 1052
0.09 | 501.3 | 900.5 | 1089
0.1 | 495.9 | 937 | 1104.5
0.11 | 503.9 | 977 | 1128.5
0.12 | 514.5 | 995 | 1139
0.13 | 505 | 1017 | 1152.5
0.14 | 495.5 | 1031 | 1168.5
0.15 | 485 | 1052.5 | 1184
0.16 | 467 | 1080.5 | 1189.5
0.17 | 449 | 1086 | 1190.5
0.18 | 437.5 | 1092 | 1204.5
0.19 | 423 | 1101.5 | 1208.5
0.2 | 398.5 | 1125 | 1219.5
0.21 | 375.5 | 1130.5 | 1208.5
0.22 | 354 | 1131 | 1214
0.23 | 334 | 1129 | 1223
0.24 | 327 | 1136 | 1214.5
0.25 | 304.5 | 1144.5 | 1217
0.26 | 278.5 | 1132 | 1198
0.27 | 263.5 | 1134 | 1190
0.28 | 249 | 1121.5 | 1191
0.29 | 236.5 | 1123 | 1187
0.3 | 225 | 1122 | 1181.5
0.31 | 208 | 1103 | 1162.5
0.32 | 188 | 1097 | 1153
0.33 | 183.5 | 1087 | 1142
0.34 | 174 | 1071.5 | 1131.5
0.35 | 159 | 1056.5 | 1111.5
0.36 | 150 | 1044.5 | 1096
0.37 | 127 | 1022.5 | 1091
0.38 | 128.5 | 1003.5 | 1065
0.39 | 130.5 | 989 | 1051.5
0.4 | 116 | 964 | 1025.5
0.41 | 109 | 950 | 1011
0.42 | 98.5 | 924.5 | 1002.5
0.43 | 98 | 894.5 | 969.5
0.44 | 96 | 872 | 950
0.45 | 87.5 | 843.5 | 930.5
0.46 | 73 | 820.5 | 893.5
0.47 | 80 | 790.5 | 884.5
0.48 | 83.5 | 760 | 870
0.49 | 68 | 730.5 | 830
0.5 | 64 | 713 | 820