## IDS-VDS Characteristic (mA-mm)
VGS (V) | VDS = 0.100 V | VDS = 0.500 V | VDS = 0.900 V
-0.75 | 0.0003323 | 0.0013503 | 0.00432
-0.74 | 0.00031816 | 0.001295 | 0.0042215
-0.73 | 0.00030005 | 0.0012565 | 0.0041056
-0.72 | 0.00028747 | 0.0012158 | 0.0039635
-0.71 | 0.00027344 | 0.0011699 | 0.0038408
-0.7 | 0.00026152 | 0.0011177 | 0.0037299
-0.69 | 0.00025091 | 0.0010845 | 0.0036054
-0.68 | 0.00024009 | 0.0010444 | 0.0035066
-0.67 | 0.0002305 | 0.0010096 | 0.0033966
-0.66 | 0.00021909 | 0.0009683 | 0.0032955
-0.65 | 0.00020897 | 0.0009353 | 0.0031849
-0.64 | 0.0001999 | 0.0009012 | 0.0030782
-0.63 | 0.000192 | 0.000873 | 0.0029821
-0.62 | 0.00018254 | 0.0008358 | 0.0029006
-0.61 | 0.00017252 | 0.0008067 | 0.0028132
-0.6 | 0.00016483 | 0.0007773 | 0.002725
-0.59 | 0.00015812 | 0.0007542 | 0.0026287
-0.58 | 0.00015028 | 0.0007218 | 0.0025505
-0.57 | 0.00014359 | 0.0006959 | 0.0024688
-0.56 | 0.00013823 | 0.000669 | 0.0023884
-0.55 | 0.00013148 | 0.0006475 | 0.0023223
-0.54 | 0.00012594 | 0.000623 | 0.0022493
-0.53 | 0.00012105 | 0.0006072 | 0.0021871
-0.52 | 0.00011611 | 0.000588 | 0.0021225
-0.51 | 0.00011088 | 0.0005708 | 0.0020707
-0.5 | 0.00010706 | 0.0005518 | 0.0020112
-0.49 | 0.00010389 | 0.0005362 | 0.0019737
-0.48 | 0.00010095 | 0.0005237 | 0.0019424
-0.47 | 9.971e-05 | 0.0005195 | 0.0019224
-0.46 | 0.00010012 | 0.000514 | 0.0019154
-0.45 | 0.00010227 | 0.0005192 | 0.0019132
-0.44 | 0.00010697 | 0.0005319 | 0.0019562
-0.43 | 0.00011531 | 0.000557 | 0.0020498
-0.42 | 0.00012749 | 0.0006002 | 0.0021913
-0.41 | 0.00014626 | 0.0006633 | 0.002413
-0.4 | 0.0001739 | 0.0007592 | 0.0027309
-0.39 | 0.00021336 | 0.0008937 | 0.003201
-0.38 | 0.00026903 | 0.0010845 | 0.0039027
-0.37 | 0.00034633 | 0.0013568 | 0.0048693
-0.36 | 0.00045377 | 0.0017322 | 0.006313
-0.35 | 0.0006415 | 0.002263 | 0.008175
-0.34 | 0.0008614 | 0.0030046 | 0.010948
-0.33 | 0.001154 | 0.0040226 | 0.014791
-0.32 | 0.0015701 | 0.0054269 | 0.020189
-0.31 | 0.0021359 | 0.007558 | 0.027478
-0.3 | 0.002921 | 0.010256 | 0.037881
-0.29 | 0.0039679 | 0.013945 | 0.052069
-0.28 | 0.0054242 | 0.019067 | 0.07175
-0.27 | 0.007725 | 0.026046 | 0.09837
-0.26 | 0.010537 | 0.035842 | 0.13506
-0.25 | 0.014318 | 0.048853 | 0.18457
-0.24 | 0.019463 | 0.06746 | 0.25192
-0.23 | 0.026501 | 0.09161 | 0.34263
-0.22 | 0.035947 | 0.12474 | 0.46505
-0.21 | 0.048854 | 0.16848 | 0.6319
-0.2 | 0.06773 | 0.22801 | 0.8501
-0.19 | 0.09134 | 0.30749 | 1.1424
-0.18 | 0.12374 | 0.41357 | 1.5328
-0.17 | 0.16687 | 0.5551 | 2.0311
-0.16 | 0.22433 | 0.7429 | 2.6824
-0.15 | 0.30056 | 0.9888 | 3.525
-0.14 | 0.40494 | 1.3109 | 4.5978
-0.13 | 0.53783 | 1.7299 | 5.92
-0.12 | 0.7179 | 2.2792 | 7.587
-0.11 | 0.9484 | 2.9588 | 9.574
-0.1 | 1.2565 | 3.8526 | 11.963
-0.09 | 1.6578 | 4.9686 | 14.863
-0.08 | 2.159 | 6.349 | 18.137
-0.07 | 2.8103 | 8.029 | 21.899
-0.06 | 3.6123 | 10.061 | 26.257
-0.05 | 4.6301 | 12.542 | 31.081
-0.04 | 5.822 | 15.456 | 36.337
-0.03 | 7.323 | 18.825 | 42.275
-0.02 | 9.094 | 22.652 | 48.666
-0.01 | 11.218 | 27.124 | 55.509
0 | 13.672 | 32.028 | 63.04
0.01 | 16.454 | 37.577 | 70.85
0.02 | 19.592 | 43.465 | 79.04
0.03 | 23.103 | 49.965 | 87.8
0.04 | 26.933 | 56.908 | 96.83
0.05 | 31.036 | 64.24 | 106.35
0.06 | 35.43 | 72.03 | 116.15
0.07 | 40.048 | 80.29 | 126.17
0.08 | 44.863 | 88.9 | 136.67
0.09 | 49.816 | 97.67 | 147.33
0.1 | 54.847 | 106.99 | 158.18
0.11 | 59.81 | 116.51 | 169.38
0.12 | 64.98 | 126.37 | 180.66
0.13 | 70.03 | 136.44 | 192.13
0.14 | 75.04 | 146.61 | 203.71
0.15 | 79.95 | 157.11 | 215.42
0.16 | 84.71 | 167.77 | 227.35
0.17 | 89.34 | 178.51 | 239.19
0.18 | 93.76 | 189.39 | 251.25
0.19 | 98.09 | 200.48 | 263.21
0.2 | 102.1 | 211.54 | 275.32
0.21 | 105.93 | 222.86 | 287.41
0.22 | 109.65 | 234.1 | 299.7
0.23 | 113.1 | 245.26 | 311.76
0.24 | 116.51 | 256.68 | 323.87
0.25 | 119.59 | 268.24 | 336.21
0.26 | 122.4 | 279.52 | 348.03
0.27 | 125.12 | 290.88 | 360.11
0.28 | 127.81 | 302.05 | 372.05
0.29 | 130.11 | 313.37 | 383.87
0.3 | 132.54 | 324.62 | 395.84
0.31 | 134.63 | 335.72 | 407.47
0.32 | 136.44 | 346.75 | 419.08
0.33 | 138.55 | 357.63 | 430.68
0.34 | 140.15 | 368.42 | 442.06
0.35 | 141.84 | 379.08 | 453.08
0.36 | 143.35 | 389.57 | 464.26
0.37 | 144.67 | 399.93 | 475.2
0.38 | 146.11 | 410.19 | 486.06
0.39 | 147.33 | 420.12 | 496.67
0.4 | 148.55 | 429.86 | 506.89
0.41 | 149.62 | 439.46 | 517.24
0.42 | 150.81 | 448.84 | 527.35
0.43 | 151.64 | 457.93 | 537.17
0.44 | 152.72 | 466.83 | 546.89
0.45 | 153.52 | 475.43 | 556.2
0.46 | 154.2 | 483.87 | 565.53
0.47 | 155.28 | 491.88 | 574.3
0.48 | 155.89 | 499.64 | 583
0.49 | 156.65 | 507.14 | 591.5
0.5 | 157.29 | 514.32 | 599.8

## Tranconductance (mS-mm)
VGS (V) | VDS = 0.100 V | VDS = 0.500 V | VDS = 0.900 V
-0.75 | -0.001414 | -0.00553 | -0.00985
-0.74 | -0.0016125 | -0.00469 | -0.01072
-0.73 | -0.0015345 | -0.00396 | -0.0129
-0.72 | -0.0013305 | -0.00433 | -0.01324
-0.71 | -0.0012975 | -0.004905 | -0.01168
-0.7 | -0.0011265 | -0.00427 | -0.01177
-0.69 | -0.0010715 | -0.003665 | -0.011165
-0.68 | -0.0010205 | -0.003745 | -0.01044
-0.67 | -0.00105 | -0.003805 | -0.010555
-0.66 | -0.0010765 | -0.003715 | -0.010585
-0.65 | -0.0009595 | -0.003355 | -0.010865
-0.64 | -0.0008485 | -0.003115 | -0.01014
-0.63 | -0.000868 | -0.00327 | -0.00888
-0.62 | -0.000974 | -0.003315 | -0.008445
-0.61 | -0.0008855 | -0.002925 | -0.00878
-0.6 | -0.00072 | -0.002625 | -0.009225
-0.59 | -0.0007275 | -0.002775 | -0.008725
-0.58 | -0.0007265 | -0.002915 | -0.007995
-0.57 | -0.0006025 | -0.00264 | -0.008105
-0.56 | -0.0006055 | -0.00242 | -0.007325
-0.55 | -0.0006145 | -0.0023 | -0.006955
-0.54 | -0.0005215 | -0.002015 | -0.00676
-0.53 | -0.0004915 | -0.00175 | -0.00634
-0.52 | -0.0005085 | -0.00182 | -0.00582
-0.51 | -0.0004525 | -0.00181 | -0.005565
-0.5 | -0.0003495 | -0.00173 | -0.00485
-0.49 | -0.0003055 | -0.001405 | -0.00344
-0.48 | -0.000209 | -0.000835 | -0.002565
-0.47 | -4.15e-05 | -0.000485 | -0.00135
-0.46 | 0.000128 | -1.5e-05 | -0.00046
-0.45 | 0.0003425 | 0.000895 | 0.00204
-0.44 | 0.000652 | 0.00189 | 0.00683
-0.43 | 0.001026 | 0.003415 | 0.011755
-0.42 | 0.0015475 | 0.005315 | 0.01816
-0.41 | 0.0023205 | 0.00795 | 0.02698
-0.4 | 0.003355 | 0.01152 | 0.0394
-0.39 | 0.0047565 | 0.016265 | 0.05859
-0.38 | 0.0066485 | 0.023155 | 0.083415
-0.37 | 0.009237 | 0.032385 | 0.120515
-0.36 | 0.0147585 | 0.04531 | 0.165285
-0.35 | 0.0203815 | 0.06362 | 0.23175
-0.34 | 0.025625 | 0.08798 | 0.3308
-0.33 | 0.035435 | 0.121115 | 0.46205
-0.32 | 0.049095 | 0.17677 | 0.63435
-0.31 | 0.067545 | 0.241455 | 0.8846
-0.3 | 0.0916 | 0.31935 | 1.22955
-0.29 | 0.12516 | 0.44055 | 1.69345
-0.28 | 0.187855 | 0.60505 | 2.31505
-0.27 | 0.25564 | 0.83875 | 3.1655
-0.26 | 0.32965 | 1.14035 | 4.31
-0.25 | 0.4463 | 1.5809 | 5.843
-0.24 | 0.60915 | 2.13785 | 7.903
-0.23 | 0.8242 | 2.864 | 10.6565
-0.22 | 1.11765 | 3.8435 | 14.4635
-0.21 | 1.58915 | 5.1635 | 19.2525
-0.2 | 2.1243 | 6.9505 | 25.525
-0.19 | 2.8005 | 9.278 | 34.135
-0.18 | 3.7765 | 12.3805 | 44.435
-0.17 | 5.0295 | 16.4665 | 57.48
-0.16 | 6.6845 | 21.685 | 74.695
-0.15 | 9.0305 | 28.4 | 95.77
-0.14 | 11.8635 | 37.055 | 119.75
-0.13 | 15.648 | 48.415 | 149.46
-0.12 | 20.5285 | 61.445 | 182.7
-0.11 | 26.93 | 78.67 | 218.8
-0.1 | 35.47 | 100.49 | 264.45
-0.09 | 45.125 | 124.82 | 308.7
-0.08 | 57.625 | 153.02 | 351.8
-0.07 | 72.665 | 185.6 | 406
-0.06 | 90.99 | 225.65 | 459.1
-0.05 | 110.485 | 269.75 | 504
-0.04 | 134.645 | 314.15 | 559.7
-0.03 | 163.6 | 359.8 | 616.45
-0.02 | 194.75 | 414.95 | 661.7
-0.01 | 228.9 | 468.8 | 718.7
0 | 261.8 | 522.65 | 767.05
0.01 | 296 | 571.85 | 800
0.02 | 332.45 | 619.4 | 847.5
0.03 | 367.05 | 672.15 | 889.5
0.04 | 396.65 | 713.75 | 927.5
0.05 | 424.85 | 756.1 | 966
0.06 | 450.6 | 802.5 | 991
0.07 | 471.65 | 843.5 | 1026
0.08 | 488.4 | 869 | 1058
0.09 | 499.2 | 904.5 | 1075.5
0.1 | 499.7 | 942 | 1102.5
0.11 | 506.65 | 969 | 1124
0.12 | 511 | 996.5 | 1137.5
0.13 | 503 | 1012 | 1152.5
0.14 | 496 | 1033.5 | 1164.5
0.15 | 483.5 | 1058 | 1182
0.16 | 469.5 | 1070 | 1188.5
0.17 | 452.5 | 1081 | 1195
0.18 | 437.5 | 1098.5 | 1201
0.19 | 417 | 1107.5 | 1203.5
0.2 | 392 | 1119 | 1210
0.21 | 377.5 | 1128 | 1219
0.22 | 358.5 | 1120 | 1217.5
0.23 | 343 | 1129 | 1208.5
0.24 | 324.5 | 1149 | 1222.5
0.25 | 294.5 | 1142 | 1208
0.26 | 276.5 | 1132 | 1195
0.27 | 270.5 | 1126.5 | 1201
0.28 | 249.5 | 1124.5 | 1188
0.29 | 236.5 | 1128.5 | 1189.5
0.3 | 226 | 1117.5 | 1180
0.31 | 195 | 1106.5 | 1162
0.32 | 196 | 1095.5 | 1160.5
0.33 | 185.5 | 1083.5 | 1149
0.34 | 164.5 | 1072.5 | 1120
0.35 | 160 | 1057.5 | 1110
0.36 | 141.5 | 1042.5 | 1106
0.37 | 138 | 1031 | 1090
0.38 | 133 | 1009.5 | 1073.5
0.39 | 122 | 983.5 | 1041.5
0.4 | 114.5 | 967 | 1028.5
0.41 | 113 | 949 | 1023
0.42 | 101 | 923.5 | 996.5
0.43 | 95.5 | 899.5 | 977
0.44 | 94 | 875 | 951.5
0.45 | 74 | 852 | 932
0.46 | 88 | 822.5 | 905
0.47 | 84.5 | 788.5 | 873.5
0.48 | 68.5 | 763 | 860
0.49 | 70 | 734 | 840
0.5 | 64 | 718 | 830