## IDS-VDS Characteristic (mA-mm)
VGS (V) | VDS = 0.100 V | VDS = 0.500 V | VDS = 0.900 V
-0.75 | 0.00030646 | 0.0012504 | 0.0041254
-0.74 | 0.00029006 | 0.001209 | 0.0039693
-0.73 | 0.00027798 | 0.0011649 | 0.0038743
-0.72 | 0.00026714 | 0.001123 | 0.0037649
-0.71 | 0.00025432 | 0.0010799 | 0.0036653
-0.7 | 0.00024371 | 0.0010457 | 0.0035368
-0.69 | 0.0002312 | 0.0010001 | 0.0034317
-0.68 | 0.00022056 | 0.0009752 | 0.0033211
-0.67 | 0.00021113 | 0.0009374 | 0.0032249
-0.66 | 0.00020016 | 0.0009039 | 0.0031469
-0.65 | 0.00019291 | 0.0008694 | 0.0030062
-0.64 | 0.00018368 | 0.0008387 | 0.0029174
-0.63 | 0.000175 | 0.0008045 | 0.002825
-0.62 | 0.00016795 | 0.0007776 | 0.0027264
-0.61 | 0.00016048 | 0.0007482 | 0.0026676
-0.6 | 0.00015302 | 0.0007237 | 0.002566
-0.59 | 0.00014509 | 0.0006991 | 0.0024607
-0.58 | 0.00013828 | 0.0006659 | 0.0024022
-0.57 | 0.00013128 | 0.0006451 | 0.0023332
-0.56 | 0.0001259 | 0.0006207 | 0.0022793
-0.55 | 0.00011918 | 0.0005942 | 0.002193
-0.54 | 0.00011499 | 0.0005714 | 0.0021242
-0.53 | 0.00011048 | 0.0005545 | 0.0020628
-0.52 | 0.00010626 | 0.0005333 | 0.0020037
-0.51 | 0.00010217 | 0.0005159 | 0.00195
-0.5 | 9.865e-05 | 0.0005008 | 0.0019177
-0.49 | 9.614e-05 | 0.00049286 | 0.0018681
-0.48 | 9.326e-05 | 0.00048296 | 0.0018299
-0.47 | 9.209e-05 | 0.00047617 | 0.0018055
-0.46 | 9.289e-05 | 0.00047636 | 0.0018063
-0.45 | 9.506e-05 | 0.00048451 | 0.0018232
-0.44 | 9.959e-05 | 0.0005002 | 0.0018796
-0.43 | 0.00010895 | 0.00052935 | 0.0019778
-0.42 | 0.00012195 | 0.0005725 | 0.0021516
-0.41 | 0.0001414 | 0.0006416 | 0.0023699
-0.4 | 0.00016989 | 0.0007404 | 0.0026952
-0.39 | 0.00021105 | 0.0008804 | 0.0032041
-0.38 | 0.00026765 | 0.0010826 | 0.0039133
-0.37 | 0.00034689 | 0.0013605 | 0.0049297
-0.36 | 0.00045668 | 0.0017549 | 0.006422
-0.35 | 0.000646 | 0.0022923 | 0.008447
-0.34 | 0.0008688 | 0.0030557 | 0.011314
-0.33 | 0.0011716 | 0.00411 | 0.015218
-0.32 | 0.0015896 | 0.0055452 | 0.020838
-0.31 | 0.002162 | 0.007738 | 0.028502
-0.3 | 0.0029512 | 0.010505 | 0.039326
-0.29 | 0.0040385 | 0.014403 | 0.053675
-0.28 | 0.005514 | 0.019577 | 0.07412
-0.27 | 0.007843 | 0.026932 | 0.10195
-0.26 | 0.010701 | 0.036816 | 0.13953
-0.25 | 0.014542 | 0.050433 | 0.19077
-0.24 | 0.019775 | 0.06926 | 0.26
-0.23 | 0.02693 | 0.09432 | 0.35335
-0.22 | 0.036436 | 0.12848 | 0.48121
-0.21 | 0.049596 | 0.1736 | 0.65
-0.2 | 0.06877 | 0.23359 | 0.8786
-0.19 | 0.09304 | 0.31611 | 1.1792
-0.18 | 0.12532 | 0.42577 | 1.5765
-0.17 | 0.16929 | 0.5698 | 2.0902
-0.16 | 0.22767 | 0.763 | 2.7602
-0.15 | 0.3047 | 1.0158 | 3.5988
-0.14 | 0.41006 | 1.3496 | 4.7014
-0.13 | 0.5449 | 1.778 | 6.081
-0.12 | 0.7277 | 2.3269 | 7.758
-0.11 | 0.9619 | 3.0337 | 9.737
-0.1 | 1.2765 | 3.9345 | 12.203
-0.09 | 1.6786 | 5.0918 | 15.113
-0.08 | 2.1904 | 6.461 | 18.462
-0.07 | 2.8435 | 8.199 | 22.301
-0.06 | 3.6608 | 10.267 | 26.637
-0.05 | 4.6905 | 12.786 | 31.552
-0.04 | 5.897 | 15.75 | 36.935
-0.03 | 7.421 | 19.143 | 42.837
-0.02 | 9.189 | 23.071 | 49.237
-0.01 | 11.344 | 27.527 | 56.136
0 | 13.818 | 32.594 | 63.72
0.01 | 16.631 | 38.003 | 71.63
0.02 | 19.767 | 43.987 | 79.83
0.03 | 23.309 | 50.577 | 88.78
0.04 | 27.144 | 57.53 | 97.75
0.05 | 31.292 | 64.98 | 107.25
0.06 | 35.724 | 72.86 | 117.21
0.07 | 40.347 | 81.03 | 127.45
0.08 | 45.216 | 89.76 | 137.97
0.09 | 50.187 | 98.72 | 148.49
0.1 | 55.242 | 107.97 | 159.48
0.11 | 60.23 | 117.69 | 170.64
0.12 | 65.44 | 127.45 | 182.1
0.13 | 70.53 | 137.61 | 193.6
0.14 | 75.58 | 147.85 | 205.22
0.15 | 80.43 | 158.45 | 216.99
0.16 | 85.27 | 169.08 | 229.02
0.17 | 89.98 | 179.86 | 240.94
0.18 | 94.41 | 190.8 | 252.91
0.19 | 98.69 | 201.93 | 265.14
0.2 | 102.81 | 213.16 | 277.22
0.21 | 106.65 | 224.38 | 289.55
0.22 | 110.3 | 235.77 | 301.88
0.23 | 113.88 | 247.12 | 313.86
0.24 | 117.21 | 258.52 | 326.07
0.25 | 120.37 | 270.1 | 338.38
0.26 | 123.3 | 281.33 | 350.47
0.27 | 125.99 | 292.76 | 362.54
0.28 | 128.69 | 304.17 | 374.54
0.29 | 131.04 | 315.49 | 386.46
0.3 | 133.4 | 326.75 | 398.5
0.31 | 135.59 | 337.89 | 410.21
0.32 | 137.51 | 348.9 | 421.79
0.33 | 139.43 | 359.93 | 433.39
0.34 | 141.14 | 370.81 | 444.81
0.35 | 142.85 | 381.44 | 456.13
0.36 | 144.38 | 392.03 | 467.33
0.37 | 145.91 | 402.55 | 478.22
0.38 | 147.19 | 412.78 | 489.14
0.39 | 148.51 | 422.87 | 499.78
0.4 | 149.76 | 432.56 | 510.19
0.41 | 150.82 | 442.24 | 520.51
0.42 | 152.04 | 451.74 | 530.62
0.43 | 152.84 | 460.92 | 540.56
0.44 | 153.88 | 469.79 | 550.25
0.45 | 154.8 | 478.41 | 559.69
0.46 | 155.49 | 486.89 | 568.95
0.47 | 156.4 | 495.01 | 578
0.48 | 157.13 | 502.84 | 586.6
0.49 | 157.87 | 510.32 | 595
0.5 | 158.48 | 517.58 | 603.4

## Tranconductance (mS-mm)
VGS (V) | VDS = 0.100 V | VDS = 0.500 V | VDS = 0.900 V
-0.75 | -0.00164 | -0.00414 | -0.01561
-0.74 | -0.001424 | -0.004275 | -0.012555
-0.73 | -0.001146 | -0.0043 | -0.01022
-0.72 | -0.001183 | -0.00425 | -0.01045
-0.71 | -0.0011715 | -0.003865 | -0.011405
-0.7 | -0.001156 | -0.00399 | -0.01168
-0.69 | -0.0011575 | -0.003525 | -0.010785
-0.68 | -0.0010035 | -0.003135 | -0.01034
-0.67 | -0.00102 | -0.003565 | -0.00871
-0.66 | -0.000911 | -0.0034 | -0.010935
-0.65 | -0.000824 | -0.00326 | -0.011475
-0.64 | -0.0008955 | -0.003245 | -0.00906
-0.63 | -0.0007865 | -0.003055 | -0.00955
-0.62 | -0.000726 | -0.002815 | -0.00787
-0.61 | -0.0007465 | -0.002695 | -0.00802
-0.6 | -0.0007695 | -0.002455 | -0.010345
-0.59 | -0.000737 | -0.00289 | -0.00819
-0.58 | -0.0006905 | -0.0027 | -0.006375
-0.57 | -0.000619 | -0.00226 | -0.006145
-0.56 | -0.000605 | -0.002545 | -0.00701
-0.55 | -0.0005455 | -0.002465 | -0.007755
-0.54 | -0.000435 | -0.001985 | -0.00651
-0.53 | -0.0004365 | -0.001905 | -0.006025
-0.52 | -0.0004155 | -0.00193 | -0.00564
-0.51 | -0.0003805 | -0.001625 | -0.0043
-0.5 | -0.0003015 | -0.001152 | -0.004095
-0.49 | -0.0002695 | -0.000892 | -0.00439
-0.48 | -0.0002025 | -0.0008345 | -0.00313
-0.47 | -1.85e-05 | -0.00033 | -0.00118
-0.46 | 0.0001485 | 0.000417 | 0.000885
-0.45 | 0.000335 | 0.001192 | 0.003665
-0.44 | 0.0006945 | 0.002242 | 0.00773
-0.43 | 0.001118 | 0.003615 | 0.0136
-0.42 | 0.0016225 | 0.0056125 | 0.019605
-0.41 | 0.002397 | 0.008395 | 0.02718
-0.4 | 0.0034825 | 0.01194 | 0.04171
-0.39 | 0.004888 | 0.01711 | 0.060905
-0.38 | 0.006792 | 0.024005 | 0.08628
-0.37 | 0.0094515 | 0.033615 | 0.125435
-0.36 | 0.0149555 | 0.04659 | 0.175865
-0.35 | 0.020606 | 0.06504 | 0.2446
-0.34 | 0.02628 | 0.090885 | 0.33855
-0.33 | 0.03604 | 0.124475 | 0.4762
-0.32 | 0.04952 | 0.1814 | 0.6642
-0.31 | 0.06808 | 0.24799 | 0.9244
-0.3 | 0.093825 | 0.33325 | 1.25865
-0.29 | 0.12814 | 0.4536 | 1.7397
-0.28 | 0.190225 | 0.62645 | 2.41375
-0.27 | 0.25935 | 0.86195 | 3.2705
-0.26 | 0.33495 | 1.17505 | 4.441
-0.25 | 0.4537 | 1.6222 | 6.0235
-0.24 | 0.6194 | 2.19435 | 8.129
-0.23 | 0.83305 | 2.961 | 11.0605
-0.22 | 1.1333 | 3.964 | 14.8325
-0.21 | 1.6167 | 5.2555 | 19.8695
-0.2 | 2.1722 | 7.1255 | 26.46
-0.19 | 2.8275 | 9.609 | 34.895
-0.18 | 3.8125 | 12.6845 | 45.55
-0.17 | 5.1175 | 16.8615 | 59.185
-0.16 | 6.7705 | 22.3 | 75.43
-0.15 | 9.1195 | 29.33 | 97.06
-0.14 | 12.01 | 38.11 | 124.11
-0.13 | 15.882 | 48.865 | 152.83
-0.12 | 20.85 | 62.785 | 182.8
-0.11 | 27.44 | 80.38 | 222.25
-0.1 | 35.835 | 102.905 | 268.8
-0.09 | 45.695 | 126.325 | 312.95
-0.08 | 58.245 | 155.36 | 359.4
-0.07 | 73.52 | 190.3 | 408.75
-0.06 | 92.35 | 229.35 | 462.55
-0.05 | 111.81 | 274.15 | 514.9
-0.04 | 136.525 | 317.85 | 564.25
-0.03 | 164.6 | 366.05 | 615.1
-0.02 | 196.15 | 419.2 | 664.95
-0.01 | 231.45 | 476.15 | 724.15
0 | 264.35 | 523.8 | 774.7
0.01 | 297.45 | 569.65 | 805.5
0.02 | 333.9 | 628.7 | 857.5
0.03 | 368.85 | 677.15 | 896
0.04 | 399.15 | 720.15 | 923.5
0.05 | 429 | 766.5 | 973
0.06 | 452.75 | 802.5 | 1010
0.07 | 474.6 | 845 | 1038
0.08 | 492 | 884.5 | 1052
0.09 | 501.3 | 910.5 | 1075.5
0.1 | 502.15 | 948.5 | 1107.5
0.11 | 509.9 | 974 | 1131
0.12 | 515 | 996 | 1148
0.13 | 507 | 1020 | 1156
0.14 | 495 | 1042 | 1169.5
0.15 | 484.5 | 1061.5 | 1190
0.16 | 477.5 | 1070.5 | 1197.5
0.17 | 457 | 1086 | 1194.5
0.18 | 435.5 | 1103.5 | 1210
0.19 | 420 | 1118 | 1215.5
0.2 | 398 | 1122.5 | 1220.5
0.21 | 374.5 | 1130.5 | 1233
0.22 | 361.5 | 1137 | 1215.5
0.23 | 345.5 | 1137.5 | 1209.5
0.24 | 324.5 | 1149 | 1226
0.25 | 304.5 | 1140.5 | 1220
0.26 | 281 | 1133 | 1208
0.27 | 269.5 | 1142 | 1203.5
0.28 | 252.5 | 1136.5 | 1196
0.29 | 235.5 | 1129 | 1198
0.3 | 227.5 | 1120 | 1187.5
0.31 | 205.5 | 1107.5 | 1164.5
0.32 | 192 | 1102 | 1159
0.33 | 181.5 | 1095.5 | 1151
0.34 | 171 | 1075.5 | 1137
0.35 | 162 | 1061 | 1126
0.36 | 153 | 1055.5 | 1104.5
0.37 | 140.5 | 1037.5 | 1090.5
0.38 | 130 | 1016 | 1078
0.39 | 128.5 | 989 | 1052.5
0.4 | 115.5 | 968.5 | 1036.5
0.41 | 114 | 959 | 1021.5
0.42 | 101 | 934 | 1002.5
0.43 | 92 | 902.5 | 981.5
0.44 | 98 | 874.5 | 956.5
0.45 | 80.5 | 855 | 935
0.46 | 80 | 830 | 915.5
0.47 | 82 | 797.5 | 882.5
0.48 | 73.5 | 765.5 | 850
0.49 | 67.5 | 737 | 840
0.5 | 61 | 726 | 840